## Title page
A2-1 EV-ICEV composition
A2-2 Uncertainties ELV
A2-3 Generic MFA
A2-4 Derived transfer coefficients
A2-4.1 Transfercoefficients
A2-4.2 TCs improved
A2-5 Hmax & Mmax
A2-6 RSE components

## A2-1 EV-ICEV composition
Generic component composition
| Components | Iron | Steel | Plastic | Copper | Glass | Aluminum | Cast aluminum | Paint | Rubber | Carbon black | Lead | Ethylen carbonate | Graphite | Nd | LiMn04 | LiPF6 | Total mass
Common EV and ICEV components | Interior and exterior | 0 | 70.56091 | 118.7638 | 11.5158 | 0 | 18.46263 | 0 | 11.7934 | 5.290089 | 0 | 0 | 0 | 0 | 0 | 0 | 0 | 236.3867
| Tires and wheels | 0 | 46.94989 | 0 | 0 | 0 | 0 | 0 | 0 | 18.10526 | 8.328421 | 0 | 0 | 0 | 0 | 0 | 0 | 73.38358
| Brakes | 18.16216 | 10.5946 | 0 | 0 | 0 | 0 | 0 | 0 | 0 | 0 | 0 | 0 | 0 | 0 | 0 | 0 | 28.75676
| Chassis | 0 | 172.4558 | 5.887629 | 4.091403 | 0 | 0 | 0 | 0 | 0 | 0 | 0 | 0 | 0 | 0 | 0 | 0 | 182.4349
| Body and doors | 0 | 389 | 25 | 0 | 28.83472 | 0 | 0 | 0 | 0 | 0 | 0 | 0 | 0 | 0 | 0 | 0 | 442.8347
| Lead battery | 0 | 0 | 0.6587094 | 0 | 0 | 0 | 0 | 0 | 0 | 0 | 11.24088 | 0 | 0 | 0 | 0 | 0 | 11.89959
EV components | EV battery | 0 | 0 | 21.26692 | 57.92893 | 0 | 35.76898 | 0 | 0 | 0 | 0 | 0 | 46.42166 | 54.61239 | 0 | 56.70249 | 5.512573 | 278.214
| EV motor and transmission | 4.516888 | 35.87623 | 8.146119 | 109.5317 | 0 | 184.4256 | 0 | 0 | 3.7 | 0 | 0 | 0 | 0 | 1.666667 | 0 | 0 | 347.8632
ICEV components | Engine | 89.262 | 29.042 | 0 | 0 | 0 | 0 | 29.826 | 0 | 0 | 0 | 0 | 0 | 0 | 0 | 0 | 0 | 148.13
| Transmission | 0 | 26.56873 | 4 | 0 | 0 | 12.12 | 0 | 0 | 0 | 0 | 0 | 0 | 0 | 0 | 0 | 0 | 42.68873
| Other powertrain | 0 | 53.14781 | 29.69451 | 6.500902 | 0 | 0 | 0 | 0 | 0 | 0 | 0 | 0 | 0 | 0 | 0 | 0 | 89.34322
EV |  | 22.67905 | 725.4375 | 179.7232 | 183.0678 | 28.83472 | 238.6572 | 0 | 11.7934 | 27.09535 | 8.328421 | 11.24088 | 46.42166 | 54.61239 | 1.666667 | 56.70249 | 5.512573 | 1601.773
ICEV |  | 107.4242 | 798.3198 | 184.0047 | 22.10811 | 28.83472 | 30.58263 | 29.826 | 11.7934 | 23.39535 | 8.328421 | 11.24088 | 0 | 0 | 0 | 0 | 0 | 1255.858
Mass fraction of vehicles included in the car model, compared to the total mass of the vehicles
|  | original mass | reduced mass
| ICEV | 1282.152 | 1255.858 | 0.9794926
| EV | 1672.61 | 1601.773 | 0.9576492
| Total | 2954.761 | 2857.631 | 0.9671276
The following tables show how the component composition complexity was reduced, given the component description further below.
|  | ICEV |  | Original mass | component mass fraction employed |  |  | EV |  | Original mass | component mass fraction employed
| Body and Doors | Steel | 389 |  |  |  | Body and Doors | Steel | 389
|  | Glass | 28.83472 |  |  |  |  | Glass | 28.83472
|  | Plastic | 25 | 443.2638 | 0.999032 |  |  | Plastic | 25 | 443.2638 | 0.999032
| Brakes | Cast iron | 18.16216 |  |  |  | Brakes | Cast iron | 18.16216
|  | Steel | 10.5946 | 31.02703 | 0.9268293 |  |  | Steel | 10.5946 | 31.02703 | 0.9268293
| Chassis | Steel | 172.4558 |  |  |  | Chassis | Steel | 172.4558
|  | Plastic | 5.887629 |  |  |  |  | Plastic | 5.887629
|  | Copper | 4.091403 | 186.8801 | 0.9762136 |  |  | Copper | 4.091403 | 186.8801 | 0.9762136
| Engine | Iron | 89.262 |  |  |  | Tires and Wheels | Steel (wheels and tires) | 46.94989
|  | Aluminum | 29.826 |  |  |  |  | Rubber | 18.10526
|  | Steel | 29.042 | 150.6709 | 0.983136 |  |  | Carbon black | 8.328421 | 79.35656 | 0.9247323
| Tires and Wheels | Steel (wheels and tires) | 46.94989 |  |  |  | EV motor and transmission | Aluminum | 184.4256
|  | Rubber | 18.10526 |  |  |  |  | Copper | 109.5317
|  | Carbon black | 8.328421 | 79.35656 | 0.9247323 |  |  | Steel | 35.87623
| ICEV Powertrain | Steel | 53.14781 |  |  |  |  | Plastic | 8.146119
|  | Plastic | 29.69451 |  |  |  |  | Iron | 4.516888
|  | Copper | 6.500902 | 92.25022 | 0.9684879 |  |  | Rubber | 3.7
| Transmission | Steel | 26.56873 |  |  |  |  | Neodymium | 1.666667 | 378.2773 | 0.9195983
|  | Aluminium | 12.12 |  |  |  | Interior and Exterior | Plastic | 118.7638
|  | Plastic | 4 | 44.89814 | 0.9507906 |  |  | Steel | 70.56091
| ICEV Battery | Lead | 11.24088 |  |  |  |  | Aluminium | 18.46263
|  | Plastic | 0.6587094 | 16.13838 | 0.7373469 |  |  | Paint | 11.7934
| Interior and Exterior | Plastic | 118.7638 |  |  |  |  | Copper | 11.5158
|  | Steel | 70.56091 |  |  |  |  | Rubber | 5.290089 | 237.6666 | 0.9946147
|  | Aluminium | 18.46263 |  |  |  | ICEV Battery | Lead | 11.24088
|  | Paint | 11.7934 |  |  |  |  | Plastic | 0.6587094 | 16.13838 | 0.7373469
|  | Copper | 11.5158 |  |  |  | EV Battery | Copper | 57.92893
|  | Rubber | 5.290089 | 237.6666 | 0.9946147 |  |  | LiMn2O4 | 56.70249
|  |  | 1255.858 | 1282.152 | 0.9794926 |  |  | Graphite | 54.61239
[8 empty] | Ethylencarbonate | 46.42166
[8 empty] | Aluminium foil | 35.76898
[8 empty] | Polyethylen | 21.26692
[8 empty] | LiPF6 | 5.512573 | 300 | 0.9273799
[9 empty] | 1601.773 | 1672.61 | 0.9576492
Exclusion of materials with less than 1.5% of content in the component
| ICEV | kg |  | Glider | kg |  | EV | kg |  | EV Battery |  | kg | relative fraction
| Steel | 798.3198 |  | Steel | 689.5612 |  | Steel | 725.4375 |  | Included | Copper | 57.92893 | 0.1930964
| Al | 60.40863 |  | Al | 18.46263 |  | Al | 238.6572 |  |  | LiMn2O4 | 56.70249 | 0.1890083
| Fe/Cast Fe | 107.4242 |  | Fe/Cast Fe | 18.16216 |  | Fe/Cast Fe | 22.67905 |  |  | Graphite | 54.61239 | 0.1820413
| Cu | 22.10811 |  | Cu | 15.60721 |  | Cu | 183.0678 |  |  | Ethylencarbonate | 46.42166 | 0.1547389
| Rubber | 23.39535 |  | Rubber | 23.39535 |  | Rubber | 27.09535 |  |  | Aluminium foil | 35.76898 | 0.1192299
| Glass | 28.83472 |  | Glass | 28.83472 |  | Glass | 28.83472 |  |  | Polyethylen | 21.26692 | 0.07088975
| Plastic | 159.0047 |  | Plastic | 129.3102 |  | Plastic | 133.4563 |  |  | LiPF6 | 5.512573 | 0.01837524
| Carbon Black | 8.328421 |  | Carbon Black | 8.328421 |  | Carbon Black | 8.328421 |  |  | Polyethylene | 5.005194 | 0.01668398
| Lead | 11.24088 |  | Lead | 11.24088 |  | Lead | 11.24088 |  | Excluded | Phthalic anhydride | 4.149605 | 0.01383202
| Paint | 11.7934 |  | Paint | 11.7934 |  | Paint | 11.7934 |  |  | Silica | 3.108639 | 0.01036213
|  | 1230.858 |  |  | 954.6962 |  | LiMn2O4 | 56.70249 |  |  | PVDF | 2.737884 | 0.00912628
[7 empty] | Graphite | 54.61239 |  |  | Carbon black | 2.402802 | 0.00800934
[7 empty] | Ethylencarbonate | 46.42166 |  |  | Latex-binder | 2.045201 | 0.006817336
[7 empty] | Polyethylen | 21.26692 |  |  | Carbon black | 1.757767 | 0.005859224
[7 empty] | LiPF6 | 5.512573 |  |  | Hexafluorethane | 0.3736071 | 0.001245357
[7 empty] | Neodymium | 1.666667 |  |  | Acetone | 0.2053413 | 0.000684471
[8 empty] | 1576.773 |  |  |  | 300 | 1
Selection of materials and components
The tables show how materials are selected from the original data set by Hawkins et al., (2013), both for electric vehicles (EV) and internal combustion engine vehicles (ICEV). If not further specified, the units employed are kg. The "Reduced matrix" of each component is in the vehicle models and concurrently in the MFA model and SEA application. Highlighted cells represent materials that have a larger weight fraction than 1.5% of each component's mass. Only materials with a higher mass than 1.5% of the component mass were included. Exceptions are Neodymium, that has been included as a representative of Rare Earth Elements, while on the other side wood and materials that appear in smaller components and therefore have a higher mass fraction than 1.5% of the component mass, e.g. ceramic and silica sand in brakes. Further it is not distinguished between different types of steel, which results in the aggregation of different steel types to a single category 'steel'. Included materials are marked green.
1 |  | Material/Component |  | Body-in-white | Body panels | Bumpers | Body hardware | Weld blanks and fasteners (electronics to body) | Weld blanks and fasteners (other systems to body) | Doors, including trunk lid | Windscreen glass | Rear screen glass | Side body glass (6)
Body and Doors |  |  | Units | p | p | p | p | p | p | p | p | p | p | sum
[15 empty] | fraction | reduced matrix |  |  | Sorted |  | fraction | cumulated
| Ferous metals | Rolled steel | kg | 1e-10 | 19.11733 | 1e-10 | 1e-10 | 1e-10 | 1e-10 | 1e-10 | 1e-10 | 1e-10 | 1e-10 | 19.11733 | 0.04312856 | Steel | 389 |  | Steel | 389 | 0.8775812 | 0.8775812
|  | EAF steel | kg | 1e-10 | 10.3166 | 1e-10 | 0.36732 | 4.21671 | 4.21671 | 1e-10 | 1e-10 | 1e-10 | 1e-10 | 19.11734 | 0.04312858 | Copper | 0.1995806437 |  | Glass | 28.83472 | 0.06505091 | 0.9426321
|  | galv steel | kg | 211.2188 | 4.5781 | 8.43342 | 1e-10 | 1e-10 | 1e-10 | 93 | 1e-10 | 1e-10 | 1e-10 | 317.2304 | 0.7156694 | Glass | 28.83472 |  | Plastic | 25 | 0.05639982 | 0.999032
|  | hot rolled steel | kg | 1e-10 | 33.45533 | 1e-10 | 1e-10 | 1e-10 | 1e-10 | 1e-10 | 1e-10 | 1e-10 | 1e-10 | 33.45533 | 0.07547498 | Plastic | 25 |  | (Rubber) | 0.2295177 | 0.0005177904 | 0.9995497
|  | stainless steel | kg | 1e-10 | 1e-10 | 1e-10 | 0.07965554 | 1e-10 | 1e-10 | 1e-10 | 1e-10 | 1e-10 | 1e-10 | 0.07965554 | 0.0001797023 | (Rubber) | 0.2295177 |  | Copper | 0.1995806437 | 0.0004502525 | 1
|  | Cast iron | kg | 1e-10 | 1e-10 | 1e-10 | 1e-10 | 1e-10 | 1e-10 | 1e-10 | 1e-10 | 1e-10 | 1e-10 | 1e-09 | 2.255993e-12 |  | 443.2638 |  |  | 443.2638
| Non-ferrous metals | Wrought Aluminium | kg | 1e-10 | 1e-10 | 1e-10 | 1e-10 | 1e-10 | 1e-10 | 1e-10 | 1e-10 | 1e-10 | 1e-10 | 1e-09 | 2.255993e-12
|  | Cast Aluminium | kg | 1e-10 | 1e-10 | 1e-10 | 1e-10 | 1e-10 | 1e-10 | 1e-10 | 1e-10 | 1e-10 | 1e-10 | 1e-09 | 2.255993e-12
|  | Copper | kg | 1e-10 | 1e-10 | 1e-10 | 0.1995806428 | 1e-10 | 1e-10 | 1e-10 | 1e-10 | 1e-10 | 1e-10 | 0.1995806437 | 0.0004502525
|  | Magnesium | kg | 1e-10 | 1e-10 | 1e-10 | 1e-10 | 1e-10 | 1e-10 | 1e-10 | 1e-10 | 1e-10 | 1e-10 | 1e-09 | 2.255993e-12
|  | Zinc | kg | 1e-10 | 1e-10 | 1e-10 | 1e-10 | 1e-10 | 1e-10 | 1e-10 | 1e-10 | 1e-10 | 1e-10 | 1e-09 | 2.255993e-12
|  | Platinum | kg | 1e-10 | 1e-10 | 1e-10 | 1e-10 | 1e-10 | 1e-10 | 1e-10 | 1e-10 | 1e-10 | 1e-10 | 1e-09 | 2.255993e-12
|  | Lead (Pb) | kg | 1e-10 | 1e-10 | 1e-10 | 1e-10 | 1e-10 | 1e-10 | 1e-10 | 1e-10 | 1e-10 | 1e-10 | 1e-09 | 2.255993e-12
| Glass | Glass | kg | 1e-10 | 1e-10 | 1e-10 | 0.05987419284 | 1e-10 | 1e-10 | 0.07484274105 | 11.6 | 4.57 | 12.53 | 28.83472 | 0.06505091
| Polymers | Plastic | kg | 1e-10 | 1e-10 | 1e-10 | 6.150685 | 3.424658 | 3.424658 | 12 | 1e-10 | 1e-10 | 1e-10 | 25 | 0.05639982
|  | Rubber | kg | 1e-10 | 1e-10 | 1e-10 | 0.2295177 | 1e-10 | 1e-10 | 1e-10 | 1e-10 | 1e-10 | 1e-10 | 0.2295177 | 0.0005177904
|  |  |  | 211.2188 | 67.46736 | 8.43342 | 7.086633 | 7.641367 | 7.641367 | 105.0748 | 11.6 | 4.57 | 12.53 | 443.2638
2 |  |  |  | Brakes, hardware | Brakes, friction material
Brakes |  |  | Units | p | p | sum
[7 empty] | fraction | reduced matrix |  |  | sorted |  | fraction | cumulated
| Ferous metals | Steel | kg | 10.5946 | 1e-10 | 10.5946 | 0.3414634 | Steel | 10.5946 |  | Cast iron | 18.16216 | 0.5853659 | 0.5853659
|  | Cast iron | kg | 18.16216 | 1e-10 | 18.16216 | 0.5853659 | Cast iron | 18.16216 |  | Steel | 10.5946 | 0.3414634 | 0.9268293
| Friction Materials | Barium Sulfate | kg | 1e-10 | 1.32e-08 | 1.33e-08 | 4.286585e-10 | Silica sand | 0.7567568 |  | Ceramic | 1.513514 | 0.04878049 | 0.9756098
|  | Brass | kg | 1e-10 | 1.32e-09 | 1.42e-09 | 4.576654e-11 | Ceramic | 1.513514 |  | Silica sand | 0.7567568 | 0.02439024 | 1
|  | Aluminum Oxide | kg | 1e-10 | 1.32e-08 | 1.33e-08 | 4.286585e-10 |  |  |  |  | 31.02703
|  | Fibrous Glass | kg | 1e-10 | 1.32e-08 | 1.33e-08 | 4.286585e-10
|  | Phenol Formaldehyde Resin | kg | 1e-10 | 6.6e-09 | 6.7e-09 | 2.159407e-10
|  | Silica sand | kg | 1e-10 | 0.7567568 | 0.7567568 | 0.02439024
|  | Ceramic | kg | 1e-10 | 1.513514 | 1.513514 | 0.04878049
|  |  |  | 28.75676 | 2.270271 | 31.02703
3 |  |  |  | Cradle | Driveshaft/axle | Corner suspension | Steering system | Chassis electrical | Weld blanks and fasteners (chassis to body)
Chassis |  |  | Units | p | p | p | p | p | p
[11 empty] | fraction | reduced matrix |  |  | Sorted |  | fraction | cumulated
| Ferous metals | Steel | kg | 29.93709642 | 73.93555631 | 40.8233133 | 17.78082 | 1e-10 | 9.97903214 | 172.4558 | 0.9228155 | Steel | 172.4558 |  | Steel | 172.4558 | 0.9228155 | 0.9228155
|  | Cast iron | kg | 1e-10 | 1e-10 | 1e-10 | 1e-10 | 1e-10 | 1e-10 | 6e-10 | 3.210615e-12 | Aluminum | 3.33390392 |  | Plastic | 5.887629 | 0.03150485 | 0.9543204
| Non-ferrous metals | Wrought Aluminium | kg | 1e-10 | 1e-10 | 1e-10 | 3.333904 | 1e-10 | 1e-10 | 3.33390392 | 0.01783981 | Copper | 4.091403 |  | Copper | 4.091403 | 0.0218932 | 0.9762136
|  | Cast Aluminium | kg | 1e-10 | 1e-10 | 1e-10 | 1e-10 | 1e-10 | 1e-10 | 6e-10 | 3.210615e-12 | Plastic | 5.887629 |  | Aluminum | 3.33390392 | 0.01783981 | 0.9940534
|  | Copper | kg | 1e-10 | 1e-10 | 1e-10 | 1e-10 | 4.091403 | 1e-10 | 4.091403 | 0.0218932 | Rubber | 1.111301307 |  | Rubber | 1.111301307 | 0.005946602 | 1
|  | Magnesium | kg | 1e-10 | 1e-10 | 1e-10 | 1e-10 | 1e-10 | 1e-10 | 6e-10 | 3.210615e-12 |  |  |  |  | 186.8801
| Polymers | Plastic | kg | 1e-10 | 1e-10 | 1e-10 | 1e-10 | 5.887629 | 1e-10 | 5.887629 | 0.03150485
|  | Rubber | kg | 1e-10 | 1e-10 | 1e-10 | 1.111301 | 1e-10 | 1e-10 | 1.111301307 | 0.005946602
|  |  |  | 29.9371 | 73.93556 | 40.82331 | 22.22603 | 9.979032 | 9.979032 | 186.8801
4 | Material/Component |  |  | Crankcase | Crankshaft | Flywheel | Ring gear | Connecting rod, 4 pc. | Cylinder head | Camshaft | Intake valve, 4 pc. | Hydraulic valve lifter, 8 pc | Block and other
Engine |  |  | Units | p | p | p | p | p | p | p | p | p | p
[15 empty] | fraction | reduced matrix |  |  | sorted |  | fraction | cumulated
|  | Al, cast | kg | 1e-10 | 1e-10 | 1e-10 | 1e-10 | 1e-10 | 1e-10 | 1e-10 | 1e-10 | 1e-10 | 0.198 | 0.1980000009 | 0.001314122 | Aluminum | 29.826 |  | Iron | 89.262 | 0.5947988 | 0.5947988
|  | Al, cast, machined | kg | 1e-10 | 1e-10 | 1e-10 | 1e-10 | 1e-10 | 8.007 | 1e-10 | 1e-10 | 1e-10 | 18.693 | 26.7 | 0.1772074 | Iron | 89.262 |  | Aluminum | 29.826 | 0.198746 | 0.7935449
|  | Al, no specification | kg | 1e-10 | 1e-10 | 1e-10 | 1e-10 | 1e-10 | 1e-10 | 1e-10 | 1e-10 | 1e-10 | 1.228 | 1.228 | 0.008150213 | Steel | 29.042 |  | Steel | 29.042 | 0.1935219 | 0.9870667
|  | Al, rolled, stamped | kg | 1e-10 | 1e-10 | 1e-10 | 1e-10 | 1e-10 | 1e-10 | 1e-10 | 1e-10 | 1e-10 | 1.7 | 1.7 | 0.01128287 | Plastic | 1.2 |  | Plastic | 1.2 | 0.00799622 | 0.9950629
|  | Fe, cast | kg | 1e-10 | 1e-10 | 1e-10 | 1e-10 | 1e-10 | 1e-10 | 1e-10 | 1e-10 | 1e-10 | 0.152 | 0.1520000009 | 0.001008821 | Rubber | 0.7409090027 |  | Rubber | 0.7409090027 | 0.004937059 | 1
|  | Fe, cast, machined | kg | 29.73 | 1e-10 | 6.347 | 1e-10 | 1.49 | 1e-10 | 1e-10 | 1e-10 | 0.305 | 28.638 | 66.51 | 0.4414256 |  |  |  |  | 150.0709
|  | Fe, forged, machined | kg | 1e-10 | 8.271 | 1e-10 | 1e-10 | 1e-10 | 1e-10 | 1e-10 | 1e-10 | 1e-10 | 14.329 | 22.6 | 0.1499958
|  | Steel, cast, heat treat | kg | 1e-10 | 1e-10 | 1e-10 | 0.505 | 1e-10 | 1e-10 | 1e-10 | 1e-10 | 1e-10 | 0.932 | 1.437 | 0.009537342
|  | Steel, cast, machined | kg | 1e-10 | 1e-10 | 1e-10 | 1e-10 | 1e-10 | 1e-10 | 1e-10 | 1e-10 | 1e-10 | 7.6 | 7.6 | 0.05044106
|  | Steel, col rolled, stamped | kg | 1e-10 | 1e-10 | 1e-10 | 1e-10 | 1e-10 | 1e-10 | 1e-10 | 1e-10 | 1e-10 | 4.3 | 4.3 | 0.02853902
|  | Steel, cold rolled | kg | 1e-10 | 1e-10 | 1e-10 | 1e-10 | 1e-10 | 1e-10 | 1e-10 | 1e-10 | 1e-10 | 0.367 | 0.3670000009 | 0.002435772
|  | Steel, extruded | kg | 1e-10 | 1e-10 | 1e-10 | 1e-10 | 1e-10 | 1e-10 | 0.087 | 0.237 | 1e-10 | 2.376 | 2.7 | 0.01791985
|  | Steel, extruded, machined | kg | 1e-10 | 1e-10 | 1e-10 | 1e-10 | 1e-10 | 1e-10 | 2.1 | 1e-10 | 1e-10 | 1e-10 | 2.1 | 0.01393766
|  | Steel, galvanized, stamped | kg | 1e-10 | 1e-10 | 1e-10 | 1e-10 | 1e-10 | 1e-10 | 1e-10 | 1e-10 | 1e-10 | 2.7 | 2.7 | 0.01791985
|  | Steel, no specification | kg | 1e-10 | 1e-10 | 1e-10 | 1e-10 | 1e-10 | 1e-10 | 1e-10 | 1e-10 | 1e-10 | 5.138 | 5.138 | 0.03410081
|  | Steel, other | kg | 1e-10 | 1e-10 | 1e-10 | 1e-10 | 1e-10 | 1e-10 | 1e-10 | 1e-10 | 1e-10 | 2.7 | 2.7 | 0.01791985
|  | Plastic, injection molded | kg | 1e-10 | 1e-10 | 1e-10 | 1e-10 | 1e-10 | 1e-10 | 1e-10 | 1e-10 | 1e-10 | 1.2 | 1.2 | 0.007964378
|  | Rubber, injection molded | kg | 1e-10 | 1e-10 | 1e-10 | 1e-10 | 1e-10 | 1e-10 | 1e-10 | 1e-10 | 1e-10 | 0.1 | 0.1000000009 | 0.0006636981
|  | Rubber, no specification | kg | 1e-10 | 1e-10 | 1e-10 | 1e-10 | 1e-10 | 1e-10 | 1e-10 | 1e-10 | 1e-10 | 0.540909 | 0.5409090009 | 0.003590003
|  | Rubber, other | kg | 1e-10 | 1e-10 | 1e-10 | 1e-10 | 1e-10 | 1e-10 | 1e-10 | 1e-10 | 1e-10 | 0.1 | 0.1000000009 | 0.0006636981
|  | Other, other | kg | 1e-10 | 1e-10 | 1e-10 | 1e-10 | 1e-10 | 1e-10 | 1e-10 | 1e-10 | 1e-10 | 0.6 | 0.6000000009 | 0.003982189
|  |  |  | 29.73 | 8.271000002 | 6.347000002 | 0.505000002 | 1.490000002 | 8.007000002 | 2.187 | 0.237000002 | 0.305000002 | 93.59191 | 150.6709
mass matrix
| Material/Component |  |  | Power steering fluid | Brake fluid | Damper oil | Windshield wiper fluid | Refrigerant (R134a)
Fluids |  |  | Units | p | p | p | p | p
|  | Power steering fluid | kg | 0.8 | 1e-10 | 1e-10 | 1e-10 | 1e-10 | 0.8000000004
|  | Brake fluid | kg | 1e-10 | 2.14 | 1e-10 | 1e-10 | 1e-10 | 2.14
|  | Damper oil | kg | 1e-10 | 1e-10 | 0.35 | 1e-10 | 1e-10 | 0.3500000004
|  | Windshield wiper fluid | kg | 1e-10 | 1e-10 | 1e-10 | 4.5 | 1e-10 | 4.5
|  | Refrigerant (R134a) | kg | 1e-10 | 1e-10 | 1e-10 | 1e-10 | 0.75 | 0.7500000004
|  |  |  | 0.8000000004 | 2.14 | 0.3500000004 | 4.5 | 0.7500000004 | 8.540000002
mass matrix
5 | Material/Component |  |  | Tires (x4) | Wheels (x4)
Tires and Wheels |  |  | Units | p | p
[7 empty] | fraction | reduced matrix |  |  | sorted |  | fraction | cumulated
|  | Steel (wheels) | kg | 1e-10 | 41.27691 | 41.27691 | 0.5201449 | Steel (wheels and tires) | 46.94989 |  | Steel (wheels and tires) | 46.94989 | 0.5916322 | 0.5916322
|  | Lead | kg | 1e-10 | 0.3 | 0.3000000001 | 0.003780406 | Lead | 0.3000000001 |  | Rubber | 18.10526 | 0.2281508 | 0.819783
|  | Rubber | kg | 18.10526 | 1e-10 | 18.10526 | 0.2281508 | Rubber | 18.10526 |  | Carbon black | 8.328421 | 0.1049494 | 0.9247323
|  | Carbon black | kg | 8.328421 | 1e-10 | 8.328421 | 0.1049494 | Carbon black | 8.328421 |  | Additives | 3.017544 | 0.03802513 | 0.9627575
|  | Steel (tires) | kg | 5.672982 | 1e-10 | 5.672982 | 0.07148725 | Textiles | 1.931228 |  | Textiles | 1.931228 | 0.02433609 | 0.9870936
|  | Textiles | kg | 1.931228 | 1e-10 | 1.931228 | 0.02433609 | Zinc oxide | 0.3621053 |  | Zinc oxide | 0.3621053 | 0.004563016 | 0.9916566
|  | Zinc oxide | kg | 0.3621053 | 1e-10 | 0.3621053 | 0.004563016 | Sulphur | 0.3621053 |  | Sulphur | 0.3621053 | 0.004563016 | 0.9962196
|  | Sulphur | kg | 0.3621053 | 1e-10 | 0.3621053 | 0.004563016 | Additives | 3.017544 |  | Lead | 0.3000000001 | 0.003780406 | 1
|  | Additives | kg | 3.017544 | 1e-10 | 3.017544 | 0.03802513 |  | 79.35656 |  |  | 79.35656
|  |  |  | 37.77965 | 41.57691 | 79.35656
mass matrix
| Material/Component |  |  | Engine oil | Powertrain coolant | Fuel
Fluids ICEV |  |  | Units | p | p | p
|  | Engine oil | kg | 3.4 | 1e-10 | 1e-10 | 3.4
|  | Powertrain coolant | kg | 1e-10 | 6.85 | 1e-10 | 6.85
|  | Gasoline | kg | 1e-10 | 1e-10 | 33.8 | 33.8
|  |  |  | 3.4 | 6.85 | 33.8 | 44.05
mass matrix
|  |  |  | Powertrain thermal | Exhaust | Powertrain electrical | Emission control electronics | Weld blanks and fasteners (PT to body) | Fuel Tank | Air Cleaner Housing | Coolant Expansion Tank | Pollen Filter Housing
6 |  |  |  | p | p | p | p | p | p | p | p | p | sum
ICEV Powertrain | [13 empty] | fraction | reduced matrix |  |  | sorted |  | fraction | cumulated
| Ferrous | Steel | kg | 9.549551 | 35.67033 | 1e-10 | 1e-10 | 7.927929 | 1e-10 | 1e-10 | 1e-10 | 1e-10 | 53.14781 | 0.5761267 | Steel | 53.14781 |  | Steel | 53.14781 | 0.5761267 | 0.5761267
|  | Cast iron | kg | 1e-10 | 1e-10 | 1e-10 | 1e-10 | 1e-10 | 1e-10 | 1e-10 | 1e-10 | 1e-10 | 9e-10 | 9.756075e-12 | Copper | 6.500902 |  | Plastic | 29.69451 | 0.3218909 | 0.8980176
| Non-ferrous metals | Wrought Aluminium | kg | 1e-10 | 1e-10 | 1e-10 | 1e-10 | 1e-10 | 1e-10 | 1e-10 | 1e-10 | 1e-10 | 9e-10 | 9.756075e-12 | Platinum | 0.0011000008 |  | Copper | 6.500902 | 0.07047031 | 0.9684879
|  | Cast Aluminium | kg | 1e-10 | 1e-10 | 1e-10 | 1e-10 | 1e-10 | 1e-10 | 1e-10 | 1e-10 | 1e-10 | 9e-10 | 9.756075e-12 | Paladium | 0.0053000008 |  | Ceramic | 2.9 | 0.03143624 | 0.9999241
|  | Copper | kg | 1e-10 | 1e-10 | 3.250451 | 3.250451 | 1e-10 | 1e-10 | 1e-10 | 1e-10 | 1e-10 | 6.500902 | 0.07047031 | Rhodinium | 0.0006000008 |  | Paladium | 0.0053000008 | 5.745245e-05 | 0.9999816
|  | Platinum | kg | 1e-10 | 0.0011 | 1e-10 | 1e-10 | 1e-10 | 1e-10 | 1e-10 | 1e-10 | 1e-10 | 0.0011000008 | 1.19241e-05 | Ceramic | 2.9 |  | Platinum | 0.0011000008 | 1.19241e-05 | 0.9999935
|  | Paladium | kg | 1e-10 | 0.0053 | 1e-10 | 1e-10 | 1e-10 | 1e-10 | 1e-10 | 1e-10 | 1e-10 | 0.0053000008 | 5.745245e-05 | Plastic | 29.69451 |  | Rhodinium | 0.0006000008 | 6.504058e-06 | 1
|  | Rhodinium | kg | 1e-10 | 0.0006 | 1e-10 | 1e-10 | 1e-10 | 1e-10 | 1e-10 | 1e-10 | 1e-10 | 0.0006000008 | 6.504058e-06 |  | 92.25022 |  |  | 92.25022
|  | Ceramic | kg | 1e-10 | 2.9 | 1e-10 | 1e-10 | 1e-10 | 1e-10 | 1e-10 | 1e-10 | 1e-10 | 2.9 | 0.03143624 |  |  |  |  | 89.34322
| Polymers | Plastic, unspecified (GREET) | kg | 9.549551 | 1e-10 | 4.677478 | 4.677478 | 1e-10 | 1e-10 | 1e-10 | 1e-10 | 1e-10 | 18.90451 | 0.2049264
|  | Rubber | kg | 1e-10 | 1e-10 | 1e-10 | 1e-10 | 1e-10 | 1e-10 | 1e-10 | 1e-10 | 1e-10 | 9e-10 | 9.756075e-12
|  | Polypropylene ether (PE) | kg | 1e-10 | 1e-10 | 1e-10 | 1e-10 | 1e-10 | 1e-10 | 1e-10 | 0.1525 | 1e-10 | 0.1525000008 | 0.001653113
|  | High density polyethylene (PE-HD) | kg | 1e-10 | 1e-10 | 1e-10 | 1e-10 | 1e-10 | 9.276 | 1e-10 | 1e-10 | 1e-10 | 9.276 | 0.1005526
|  | Polypropylene (PP) | kg | 1e-10 | 1e-10 | 1e-10 | 1e-10 | 1e-10 | 1e-10 | 1e-10 | 0.1525 | 1e-10 | 0.1525000008 | 0.001653113
|  | Polypropylene, 20% Talc (PP-TD20) | kg | 1e-10 | 1e-10 | 1e-10 | 1e-10 | 1e-10 | 1e-10 | 0.938 | 1e-10 | 0.271 | 1.209 | 0.01310566
|  |  |  | 19.0991 | 38.57733 | 7.927929 | 7.927929 | 7.927929 | 9.276 | 0.9380000014 | 0.3050000013 | 0.2710000014 | 92.25022
|  |  | Units | Casing (100% sec. AlSi9Cu3) | Input shaft with gears | Output shaft with gears | Differential | Shift parts | Others
7 |  |  |  | p | p | p | p | p | p | sum
Transmission |  | Transmission |  | mass matrix | [6 empty] | fraction | reduced matrix |  |  | sorted |  | fraction | cumulated
|  | Steel | kg | 1e-10 | 4.455135 | 5.483244 | 7.078584 | 0.9830369 | 1e-10 | 18 | 0.4009075 | Steel | 26.56873 |  | Steel | 26.56873 | 0.6193445 | 0.6193445
|  | Light alloys, aluminum | kg | 10.12468 | 1e-10 | 1e-10 | 1e-10 | 1e-10 | 0.8753151 | 11 | 0.244999 | Light alloys, aluminum | 12.12 |  | Aluminum | 12.12 | 0.2825297 | 0.9018742
|  | Non-ferrous metals | kg | 1e-10 | 1e-10 | 1e-10 | 1e-10 | 0.1581395 | 1e-10 | 0.1581395 | 0.003522185 | Non-ferrous metals | 0.2094126 |  | Plastic | 4 | 0.09324414 | 0.9951184
|  | Polymer materials | kg | 1e-10 | 1e-10 | 1e-10 | 1e-10 | 1e-10 | 4 | 4 | 0.08909055 | Plastic | 4 |  | Non-ferrous metals | 0.2094126 | 0.004881625 | 1
|  | Gear box oil | kg | 1e-10 | 1e-10 | 1e-10 | 1e-10 | 1e-10 | 2 | 2 | 0.04454528 |  | 42.89814 |  |  | 42.89814
|  | Other materials | kg | 1e-10 | 1e-10 | 1e-10 | 1e-10 | 1e-10 | 1e-10 | 6e-10 | 1.336358e-11
|  | Shavings, Steel | kg | 1e-10 | 3.47 | 2.87 | 1.91 | 0.3187269 | 1e-10 | 8.568727 | 0.1908482
|  | Shavings, Light alloys, aluminum | kg | 1.12 | 1e-10 | 1e-10 | 1e-10 | 1e-10 | 1e-10 | 1.12 | 0.02494535
|  | Shavings, Non-ferrous metals | kg | 1e-10 | 1e-10 | 1e-10 | 1e-10 | 0.05127308 | 1e-10 | 0.05127308 | 0.001141987
|  |  |  | 11.24468 | 7.925135 | 8.353244 | 8.988584 | 1.511176 | 6.875315 | 44.89814
8 | Material/Component |  |  | SLI Battery, Mercedes A class | Accessory Battery, Mercedes A class
ICEV Battery |  | Units |  | p | p
|  |  |  | mass matrix |  |  | fraction | reduced matrix |  |  | sorted |  | fraction | cumulated
| Lead, primary | kg |  | 2.64913 | 0.8090948 | 3.458224 | 0.2142857 | Lead | 11.24088 |  | Lead | 11.24088 | 0.812619 | 0.812619
| Lead, secondary | kg |  | 5.961803 | 1.820849 | 7.782652 | 0.4822449 | Copper | 0.1646774 |  | Sulfuric acid | 1.317419 | 0.0952381 | 0.9078571
| Copper | kg |  | 0.126149 | 0.03852832 | 0.1646774 | 0.01020408 | Fiberglass | 0.3293547 |  | Plastic | 0.6587094 | 0.04761905 | 0.9554762
| Fiberglass | kg |  | 0.2522981 | 0.07705665 | 0.3293547 | 0.02040816 | Sulfuric acid | 1.317419 |  | Fiberglass | 0.3293547 | 0.02380952 | 0.9792857
| Sulfuric acid | kg |  | 1.009192 | 0.3082266 | 1.317419 | 0.08163265 | Antimony | 0.1169209 |  | Copper | 0.1646774 | 0.01190476 | 0.9911905
| Water | kg |  | 1.766086 | 0.5393965 | 2.305483 | 0.1428571 | Arsenic | 0.004940321 |  | Antimony | 0.1169209 | 0.008452381 | 0.9996429
| Antimony | kg |  | 0.08956581 | 0.02735511 | 0.1169209 | 0.007244898 | Plastic | 0.6587094 |  | Arsenic | 0.004940321 | 0.0003571429 | 1
| Arsenic | kg |  | 0.003784471 | 0.00115585 | 0.004940321 | 0.0003061224 |  | 13.8329 |  |  | 13.8329
| Polyethylene | kg |  | 0.1080013 | 0.03298565 | 0.1409869 | 0.008736126
| Polypropylene | kg |  | 0.3965949 | 0.1211276 | 0.5177225 | 0.0320802
|  |  |  | 12.36261 | 3.775776 | 16.13838
|  |  |  | Paint/Paint shop | Under body finisher | Bumper covers (4) | Wheel arc closures (4) | Road wheel finishers (4) | Bumpers (2) | Rear lamps (2) | Radiator Grille | Other, exterior trim (GREET data) | Sealers/deadeners | Exterior electrical (GREET data) | Centre console | Dashboard | Glove Box | Air Duct | Steering Column Finisher | Other, Instrument panel (GREET data) | B post finishers (2) | C post finishers (2) | Sill finishers (2) | A post finishers (2) | Other, Trim and Insulation (GREET data) | Doors, including trunk lid, interior plastics etc. | Squab pads | Cushion pads | Seat Belts (2) | Height Controls (2) | Head Rest Pads (4) | Other, Seating and restraint (GREET data) | HVAC (GREET) | Interior electrical (GREET) | Weld blanks and fasteners (interior to body) (GREET) | Engine Finisher | Wash Fluid Tank | Steering Oil Tank | Brake Fluid Tank | Wheel Arc Finisher | Load Space Finishers (2) | Latch Finisher | Tool Box
9 |  |  |  | p | p | p | p | p | p | p | p | p | p | p | p | p | p | p | p | p | p | p | p | p | p | p | p | p | p | p | p | p | p | p | p | p | p | p | p | p | p | p | p |  |  | (Aggregated Values)
Interior and Exterior | [44 empty] | fraction | reduced matrix |  | fraction | sorted |  | fraction | cumulated
| Ferous metals | Cast iron (GREET/MUSES) | kg | 1e-10 | 1e-10 | 1e-10 | 1e-10 | 1e-10 | 1e-10 | 1e-10 | 1e-10 | 1e-10 | 1e-10 | 1e-10 | 1e-10 | 1e-10 | 1e-10 | 1e-10 | 1e-10 | 1e-10 | 1e-10 | 1e-10 | 1e-10 | 1e-10 | 1e-10 | 1e-10 | 1e-10 | 1e-10 | 1e-10 | 1e-10 | 1e-10 | 1e-10 | 1e-10 | 1e-10 | 1e-10 | 1e-10 | 1e-10 | 1e-10 | 1e-10 | 1e-10 | 1e-10 | 1e-10 | 1e-10 | 4e-09 | 1.68303e-11 | Steel | 70.56091 | 0.2968903 | Plastic | 118.7638 | 0.4997078 | 0.4997078
|  | Steel (GREET) | kg | 1e-10 | 1e-10 | 1e-10 | 1e-10 | 1e-10 | 1e-10 | 1e-10 | 1e-10 | 0.4290984 | 1e-10 | 1e-10 | 1e-10 | 1e-10 | 1e-10 | 1e-10 | 1e-10 | 11.05858 | 1e-10 | 1e-10 | 1e-10 | 1e-10 | 6.556678 | 1e-10 | 1e-10 | 1e-10 | 1e-10 | 1e-10 | 1e-10 | 34.72703 | 1e-10 | 1e-10 | 4.98951607 | 1e-10 | 1e-10 | 1e-10 | 1e-10 | 1e-10 | 1e-10 | 1e-10 | 1e-10 | 57.76091 | 0.2430334 | Aluminium | 18.46263 | 0.07768291 | Steel | 70.56091 | 0.2968903 | 0.7965981
|  | Rolled steel (MUSES) | kg | 1e-10 | 1e-10 | 1e-10 | 1e-10 | 1e-10 | 1e-10 | 1e-10 | 1e-10 | 1e-10 | 1e-10 | 1e-10 | 1e-10 | 1e-10 | 1e-10 | 1e-10 | 1e-10 | 1e-10 | 1e-10 | 1e-10 | 1e-10 | 1e-10 | 1e-10 | 1e-10 | 1e-10 | 1e-10 | 1e-10 | 1e-10 | 1e-10 | 1e-10 | 6.2 | 1e-10 | 1e-10 | 1e-10 | 1e-10 | 1e-10 | 1e-10 | 1e-10 | 1e-10 | 1e-10 | 1e-10 | 6.2 | 0.02608697 | Copper | 11.5158 | 0.04845361 | Aluminium | 18.46263 | 0.07768291 | 0.874281
|  | EAF steel (MUSES) | kg | 1e-10 | 1e-10 | 1e-10 | 1e-10 | 1e-10 | 1e-10 | 1e-10 | 1e-10 | 1e-10 | 1e-10 | 1e-10 | 1e-10 | 1e-10 | 1e-10 | 1e-10 | 1e-10 | 1e-10 | 1e-10 | 1e-10 | 1e-10 | 1e-10 | 1e-10 | 1e-10 | 1e-10 | 1e-10 | 1e-10 | 1e-10 | 1e-10 | 1e-10 | 0.1 | 1e-10 | 1e-10 | 1e-10 | 1e-10 | 1e-10 | 1e-10 | 1e-10 | 1e-10 | 1e-10 | 1e-10 | 0.1000000039 | 0.0004207576 | Magnesium | 0.24040396 | 0.001011518 | Paint | 11.7934 | 0.04962163 | 0.9239027
|  | Galvanized steel (MUSES) | kg | 1e-10 | 1e-10 | 1e-10 | 1e-10 | 1e-10 | 1e-10 | 1e-10 | 1e-10 | 1e-10 | 1e-10 | 1e-10 | 1e-10 | 1e-10 | 1e-10 | 1e-10 | 1e-10 | 1e-10 | 1e-10 | 1e-10 | 1e-10 | 1e-10 | 1e-10 | 1e-10 | 1e-10 | 1e-10 | 1e-10 | 1e-10 | 1e-10 | 1e-10 | 5.3 | 1e-10 | 1e-10 | 1e-10 | 1e-10 | 1e-10 | 1e-10 | 1e-10 | 1e-10 | 1e-10 | 1e-10 | 5.3 | 0.02230015 | Zinc | 0.0997903253 | 0.0004198753 | Copper | 11.5158 | 0.04845361 | 0.9723563
|  | Hot rolled steel (MUSES) | kg | 1e-10 | 1e-10 | 1e-10 | 1e-10 | 1e-10 | 1e-10 | 1e-10 | 1e-10 | 1e-10 | 1e-10 | 1e-10 | 1e-10 | 1e-10 | 1e-10 | 1e-10 | 1e-10 | 1e-10 | 1e-10 | 1e-10 | 1e-10 | 1e-10 | 1e-10 | 1e-10 | 1e-10 | 1e-10 | 1e-10 | 1e-10 | 1e-10 | 1e-10 | 1e-10 | 1e-10 | 1e-10 | 1e-10 | 1e-10 | 1e-10 | 1e-10 | 1e-10 | 1e-10 | 1e-10 | 1e-10 | 4e-09 | 1.68303e-11 | Other metals | 0.8000000039 | 0.00336606 | Rubber | 5.290089 | 0.02225845 | 0.9946147
|  | Stainless steel (MUSES) | kg | 1e-10 | 1e-10 | 1e-10 | 1e-10 | 1e-10 | 1e-10 | 1e-10 | 1e-10 | 1e-10 | 1e-10 | 1e-10 | 1e-10 | 1e-10 | 1e-10 | 1e-10 | 1e-10 | 1e-10 | 1e-10 | 1e-10 | 1e-10 | 1e-10 | 1e-10 | 1e-10 | 1e-10 | 1e-10 | 1e-10 | 1e-10 | 1e-10 | 1e-10 | 1.2 | 1e-10 | 1e-10 | 1e-10 | 1e-10 | 1e-10 | 1e-10 | 1e-10 | 1e-10 | 1e-10 | 1e-10 | 1.2 | 0.005049091 | Plastic | 118.7638 | 0.4997078 | Other metals | 0.8000000039 | 0.00336606 | 0.9979808
| Non-ferrous metals | Wrought Aluminium | kg | 1e-10 | 1e-10 | 1e-10 | 1e-10 | 1e-10 | 1e-10 | 1e-10 | 1e-10 | 1e-10 | 1e-10 | 1e-10 | 1e-10 | 1e-10 | 1e-10 | 1e-10 | 1e-10 | 0.2404039561 | 1e-10 | 1e-10 | 1e-10 | 1e-10 | 0.02222602613 | 1e-10 | 1e-10 | 1e-10 | 1e-10 | 1e-10 | 1e-10 | 1e-10 | 1e-10 | 1e-10 | 1e-10 | 1e-10 | 1e-10 | 1e-10 | 1e-10 | 1e-10 | 1e-10 | 1e-10 | 1e-10 | 0.26263 | 0.001105036 | Rubber | 5.290089 | 0.02225845 | Magnesium | 0.24040396 | 0.001011518 | 0.9989923
|  | Cast Aluminium | kg | 1e-10 | 1e-10 | 1e-10 | 1e-10 | 1e-10 | 1e-10 | 1e-10 | 1e-10 | 1e-10 | 1e-10 | 1e-10 | 1e-10 | 1e-10 | 1e-10 | 1e-10 | 1e-10 | 1e-10 | 1e-10 | 1e-10 | 1e-10 | 1e-10 | 1e-10 | 1e-10 | 1e-10 | 1e-10 | 1e-10 | 1e-10 | 1e-10 | 1e-10 | 5.3 | 1e-10 | 1e-10 | 1e-10 | 1e-10 | 1e-10 | 1e-10 | 1e-10 | 1e-10 | 1e-10 | 1e-10 | 5.3 | 0.02230015 | Paint | 11.7934 | 0.04962163 | Other | 0.1397065 | 0.0005878255 | 0.9995801
|  | Extruded aluminum (MUSES) | kg | 1e-10 | 1e-10 | 1e-10 | 1e-10 | 1e-10 | 1e-10 | 1e-10 | 1e-10 | 1e-10 | 1e-10 | 1e-10 | 1e-10 | 1e-10 | 1e-10 | 1e-10 | 1e-10 | 1e-10 | 1e-10 | 1e-10 | 1e-10 | 1e-10 | 1e-10 | 1e-10 | 1e-10 | 1e-10 | 1e-10 | 1e-10 | 1e-10 | 1e-10 | 12 | 1e-10 | 1e-10 | 1e-10 | 1e-10 | 1e-10 | 1e-10 | 1e-10 | 1e-10 | 1e-10 | 1e-10 | 12 | 0.05049091 | Other | 0.1397065 | 0.0005878255 | Zinc | 0.0997903253 | 0.0004198753 | 1
|  | Rolled aluminum (MUSES) | kg | 1e-10 | 1e-10 | 1e-10 | 1e-10 | 1e-10 | 1e-10 | 1e-10 | 1e-10 | 1e-10 | 1e-10 | 1e-10 | 1e-10 | 1e-10 | 1e-10 | 1e-10 | 1e-10 | 1e-10 | 1e-10 | 1e-10 | 1e-10 | 1e-10 | 1e-10 | 1e-10 | 1e-10 | 1e-10 | 1e-10 | 1e-10 | 1e-10 | 1e-10 | 0.9 | 1e-10 | 1e-10 | 1e-10 | 1e-10 | 1e-10 | 1e-10 | 1e-10 | 1e-10 | 1e-10 | 1e-10 | 0.9000000039 | 0.003786818 |  | 237.6666 | 1 |  | 237.6666
|  | Copper | kg | 1e-10 | 1e-10 | 1e-10 | 1e-10 | 1e-10 | 1e-10 | 1e-10 | 1e-10 | 1e-10 | 1e-10 | 4.091403 | 1e-10 | 1e-10 | 1e-10 | 1e-10 | 1e-10 | 1e-10 | 1e-10 | 1e-10 | 1e-10 | 1e-10 | 1e-10 | 1e-10 | 1e-10 | 1e-10 | 1e-10 | 1e-10 | 1e-10 | 1e-10 | 3.332997 | 4.091403 | 1e-10 | 1e-10 | 1e-10 | 1e-10 | 1e-10 | 1e-10 | 1e-10 | 1e-10 | 1e-10 | 11.5158 | 0.04845361
|  | Magnesium | kg | 1e-10 | 1e-10 | 1e-10 | 1e-10 | 1e-10 | 1e-10 | 1e-10 | 1e-10 | 1e-10 | 1e-10 | 1e-10 | 1e-10 | 1e-10 | 1e-10 | 1e-10 | 1e-10 | 0.2404039561 | 1e-10 | 1e-10 | 1e-10 | 1e-10 | 1e-10 | 1e-10 | 1e-10 | 1e-10 | 1e-10 | 1e-10 | 1e-10 | 1e-10 | 1e-10 | 1e-10 | 1e-10 | 1e-10 | 1e-10 | 1e-10 | 1e-10 | 1e-10 | 1e-10 | 1e-10 | 1e-10 | 0.24040396 | 0.001011518
|  | Zinc | kg | 1e-10 | 1e-10 | 1e-10 | 1e-10 | 1e-10 | 1e-10 | 1e-10 | 1e-10 | 1e-10 | 1e-10 | 1e-10 | 1e-10 | 1e-10 | 1e-10 | 1e-10 | 1e-10 | 1e-10 | 1e-10 | 1e-10 | 1e-10 | 1e-10 | 1e-10 | 1e-10 | 1e-10 | 1e-10 | 1e-10 | 1e-10 | 1e-10 | 1e-10 | 0.0997903214 | 1e-10 | 1e-10 | 1e-10 | 1e-10 | 1e-10 | 1e-10 | 1e-10 | 1e-10 | 1e-10 | 1e-10 | 0.0997903253 | 0.0004198753
|  | Platinum | kg | 1e-10 | 1e-10 | 1e-10 | 1e-10 | 1e-10 | 1e-10 | 1e-10 | 1e-10 | 1e-10 | 1e-10 | 1e-10 | 1e-10 | 1e-10 | 1e-10 | 1e-10 | 1e-10 | 1e-10 | 1e-10 | 1e-10 | 1e-10 | 1e-10 | 1e-10 | 1e-10 | 1e-10 | 1e-10 | 1e-10 | 1e-10 | 1e-10 | 1e-10 | 1e-10 | 1e-10 | 1e-10 | 1e-10 | 1e-10 | 1e-10 | 1e-10 | 1e-10 | 1e-10 | 1e-10 | 1e-10 | 4e-09 | 1.68303e-11
|  | Lead (Pb) | kg | 1e-10 | 1e-10 | 1e-10 | 1e-10 | 1e-10 | 1e-10 | 1e-10 | 1e-10 | 1e-10 | 1e-10 | 1e-10 | 1e-10 | 1e-10 | 1e-10 | 1e-10 | 1e-10 | 1e-10 | 1e-10 | 1e-10 | 1e-10 | 1e-10 | 1e-10 | 1e-10 | 1e-10 | 1e-10 | 1e-10 | 1e-10 | 1e-10 | 1e-10 | 1e-10 | 1e-10 | 1e-10 | 1e-10 | 1e-10 | 1e-10 | 1e-10 | 1e-10 | 1e-10 | 1e-10 | 1e-10 | 4e-09 | 1.68303e-11
|  | Other metals | kg | 1e-10 | 1e-10 | 1e-10 | 1e-10 | 1e-10 | 1e-10 | 1e-10 | 1e-10 | 1e-10 | 1e-10 | 1e-10 | 1e-10 | 1e-10 | 1e-10 | 1e-10 | 1e-10 | 1e-10 | 1e-10 | 1e-10 | 1e-10 | 1e-10 | 1e-10 | 1e-10 | 1e-10 | 1e-10 | 1e-10 | 1e-10 | 1e-10 | 1e-10 | 0.8 | 1e-10 | 1e-10 | 1e-10 | 1e-10 | 1e-10 | 1e-10 | 1e-10 | 1e-10 | 1e-10 | 1e-10 | 0.8000000039 | 0.00336606
| Polymers | Acrylonitrile butadiene styrene (ABS) | kg | 1e-10 | 1e-10 | 1e-10 | 1e-10 | 1e-10 | 1e-10 | 0.905 | 1e-10 | 1e-10 | 1e-10 | 1e-10 | 0.584 | 1e-10 | 2.136 | 1e-10 | 1e-10 | 1e-10 | 1e-10 | 1e-10 | 1e-10 | 1e-10 | 1e-10 | 1e-10 | 1e-10 | 1e-10 | 1e-10 | 1e-10 | 1e-10 | 1e-10 | 1.4 | 1e-10 | 1e-10 | 1e-10 | 1e-10 | 1e-10 | 1e-10 | 1e-10 | 1e-10 | 1e-10 | 1e-10 | 5.025 | 0.02114307
|  | Acrylonitrile styrene acrylate (ASA) | kg | 1e-10 | 1e-10 | 1e-10 | 1e-10 | 1e-10 | 1e-10 | 1e-10 | 0.276 | 1e-10 | 1e-10 | 1e-10 | 1e-10 | 1e-10 | 1e-10 | 1e-10 | 1e-10 | 1e-10 | 1e-10 | 1e-10 | 1e-10 | 1e-10 | 1e-10 | 1e-10 | 1e-10 | 1e-10 | 1e-10 | 1e-10 | 1e-10 | 1e-10 | 1e-10 | 1e-10 | 1e-10 | 1e-10 | 1e-10 | 1e-10 | 1e-10 | 1e-10 | 1e-10 | 1e-10 | 1e-10 | 0.2760000039 | 0.001161291
|  | Ethylene propylene diene monomer (EPDM-TD10) | kg | 1e-10 | 1e-10 | 1e-10 | 1e-10 | 1e-10 | 5.07 | 1e-10 | 1e-10 | 1e-10 | 1e-10 | 1e-10 | 1e-10 | 1e-10 | 1e-10 | 1e-10 | 1e-10 | 1e-10 | 1e-10 | 1e-10 | 1e-10 | 1e-10 | 1e-10 | 1e-10 | 1e-10 | 1e-10 | 1e-10 | 1e-10 | 1e-10 | 1e-10 | 1e-10 | 1e-10 | 1e-10 | 1e-10 | 1e-10 | 1e-10 | 1e-10 | 1e-10 | 1e-10 | 1e-10 | 1e-10 | 5.07 | 0.02133241
|  | Nylon 6 (PA6) | kg | 1e-10 | 1e-10 | 1e-10 | 1e-10 | 1e-10 | 1e-10 | 1e-10 | 1e-10 | 1e-10 | 1e-10 | 1e-10 | 1e-10 | 1e-10 | 1e-10 | 1e-10 | 1e-10 | 1e-10 | 1e-10 | 1e-10 | 1e-10 | 1e-10 | 1e-10 | 1e-10 | 1e-10 | 1e-10 | 1e-10 | 0.266 | 1e-10 | 1e-10 | 1e-10 | 1e-10 | 1e-10 | 1e-10 | 1e-10 | 1e-10 | 1e-10 | 1e-10 | 1e-10 | 1e-10 | 1e-10 | 0.2660000039 | 0.001119215
|  | Nylon 6, 10% Glass fiber, 20% Minerals (PA6-(GF10+MX20)) | kg | 1e-10 | 1e-10 | 1e-10 | 1e-10 | 1e-10 | 1e-10 | 1e-10 | 1e-10 | 1e-10 | 1e-10 | 1e-10 | 1e-10 | 1e-10 | 1e-10 | 1e-10 | 1e-10 | 1e-10 | 1e-10 | 1e-10 | 1e-10 | 1e-10 | 1e-10 | 1e-10 | 1e-10 | 1e-10 | 1e-10 | 1e-10 | 1e-10 | 1e-10 | 1e-10 | 1e-10 | 1e-10 | 1.291 | 1e-10 | 1e-10 | 1e-10 | 1e-10 | 1e-10 | 1e-10 | 1e-10 | 1.291 | 0.00543198
|  | Nylon 66, 25% Glass fiber (PA66-GF25) | kg | 1e-10 | 1e-10 | 1e-10 | 1e-10 | 1e-10 | 1e-10 | 1e-10 | 1e-10 | 1e-10 | 1e-10 | 1e-10 | 1e-10 | 1e-10 | 1e-10 | 1e-10 | 1e-10 | 1e-10 | 1e-10 | 1e-10 | 1e-10 | 1e-10 | 1e-10 | 1e-10 | 1e-10 | 1e-10 | 1e-10 | 1e-10 | 1e-10 | 1e-10 | 1e-10 | 1e-10 | 1e-10 | 1e-10 | 1e-10 | 0.223 | 1e-10 | 1e-10 | 1e-10 | 1e-10 | 1e-10 | 0.2230000039 | 0.0009382894
|  | Nylon 66, 30% Mineral powder (PA66-MD30) | kg | 1e-10 | 1e-10 | 1e-10 | 1e-10 | 0.164 | 1e-10 | 1e-10 | 1e-10 | 1e-10 | 1e-10 | 1e-10 | 1e-10 | 1e-10 | 1e-10 | 1e-10 | 1e-10 | 1e-10 | 1e-10 | 1e-10 | 1e-10 | 1e-10 | 1e-10 | 1e-10 | 1e-10 | 1e-10 | 1e-10 | 1e-10 | 1e-10 | 1e-10 | 1e-10 | 1e-10 | 1e-10 | 1e-10 | 1e-10 | 1e-10 | 1e-10 | 1e-10 | 1e-10 | 1e-10 | 1e-10 | 0.1640000039 | 0.0006900424
|  | Polypropylene ether (PE) | kg | 1e-10 | 1e-10 | 1e-10 | 1e-10 | 1e-10 | 1e-10 | 1e-10 | 1e-10 | 1e-10 | 1e-10 | 1e-10 | 1e-10 | 3.701 | 1e-10 | 1e-10 | 1e-10 | 1e-10 | 0.217 | 0.405 | 0.405 | 0.405 | 1e-10 | 1e-10 | 1e-10 | 1e-10 | 1e-10 | 1e-10 | 1e-10 | 1e-10 | 4 | 1e-10 | 1e-10 | 1e-10 | 1e-10 | 1e-10 | 0.063 | 1e-10 | 1e-10 | 0.315 | 0.154 | 9.665 | 0.04066622
|  | High density polyethylene (PE-HD) | kg | 1e-10 | 1e-10 | 1e-10 | 1e-10 | 1e-10 | 1e-10 | 1e-10 | 1e-10 | 1e-10 | 1e-10 | 1e-10 | 1e-10 | 1e-10 | 1e-10 | 1e-10 | 1e-10 | 1e-10 | 1e-10 | 1e-10 | 1e-10 | 1e-10 | 1e-10 | 1e-10 | 1e-10 | 1e-10 | 1e-10 | 1e-10 | 1e-10 | 1e-10 | 1e-10 | 1e-10 | 1e-10 | 1e-10 | 0.614 | 1e-10 | 1e-10 | 1e-10 | 1e-10 | 1e-10 | 1e-10 | 0.6140000039 | 0.002583451
|  | Polyethylene terephthalate (PET) | kg | 1e-10 | 1e-10 | 1e-10 | 1e-10 | 1e-10 | 1e-10 | 1e-10 | 1e-10 | 1e-10 | 1e-10 | 1e-10 | 1e-10 | 1e-10 | 1e-10 | 1e-10 | 1e-10 | 1e-10 | 1e-10 | 1e-10 | 1e-10 | 1e-10 | 1e-10 | 1e-10 | 1e-10 | 1e-10 | 0.378 | 1e-10 | 1e-10 | 1e-10 | 1e-10 | 1e-10 | 1e-10 | 1e-10 | 1e-10 | 1e-10 | 1e-10 | 1e-10 | 1e-10 | 1e-10 | 1e-10 | 0.3780000039 | 0.001590464
|  | Polymethyl methacrylate (PMMA) | kg | 1e-10 | 1e-10 | 1e-10 | 1e-10 | 1e-10 | 1e-10 | 0.905 | 1e-10 | 1e-10 | 1e-10 | 1e-10 | 1e-10 | 1e-10 | 1e-10 | 1e-10 | 1e-10 | 1e-10 | 1e-10 | 1e-10 | 1e-10 | 1e-10 | 1e-10 | 1e-10 | 1e-10 | 1e-10 | 1e-10 | 1e-10 | 1e-10 | 1e-10 | 1e-10 | 1e-10 | 1e-10 | 1e-10 | 1e-10 | 1e-10 | 1e-10 | 1e-10 | 1e-10 | 1e-10 | 1e-10 | 0.9050000039 | 0.003807856
|  | Polypropylene (PP) | kg | 1e-10 | 1e-10 | 1e-10 | 3.832 | 1e-10 | 5.07 | 1e-10 | 1e-10 | 1e-10 | 1e-10 | 1e-10 | 1e-10 | 1e-10 | 1e-10 | 1e-10 | 1e-10 | 1e-10 | 0.217 | 0.405 | 0.405 | 0.405 | 1e-10 | 1e-10 | 1e-10 | 1e-10 | 1e-10 | 1e-10 | 1e-10 | 1e-10 | 1e-10 | 1e-10 | 1e-10 | 1e-10 | 1e-10 | 1e-10 | 0.063 | 1e-10 | 1.694 | 0.315 | 1e-10 | 12.406 | 0.05219918
|  | Polypropylene, 25% Fiberglass (PP-GF25) | kg | 1e-10 | 0.866 | 1e-10 | 1e-10 | 1e-10 | 1e-10 | 1e-10 | 1e-10 | 1e-10 | 1e-10 | 1e-10 | 1e-10 | 1e-10 | 1e-10 | 1e-10 | 1e-10 | 1e-10 | 1e-10 | 1e-10 | 1e-10 | 1e-10 | 1e-10 | 1e-10 | 1e-10 | 1e-10 | 1e-10 | 1e-10 | 1e-10 | 1e-10 | 1e-10 | 1e-10 | 1e-10 | 1e-10 | 1e-10 | 1e-10 | 1e-10 | 1e-10 | 1e-10 | 1e-10 | 1e-10 | 0.8660000039 | 0.00364376
|  | Polypropylene, 20% Talc (PP-TD20) | kg | 1e-10 | 1e-10 | 0.48 | 1e-10 | 1e-10 | 1e-10 | 1e-10 | 1e-10 | 1e-10 | 1e-10 | 1e-10 | 1e-10 | 1e-10 | 1e-10 | 0.238 | 0.09 | 1e-10 | 1e-10 | 1e-10 | 1e-10 | 1e-10 | 1e-10 | 1e-10 | 1e-10 | 1e-10 | 1e-10 | 1e-10 | 1e-10 | 1e-10 | 1e-10 | 1e-10 | 1e-10 | 1e-10 | 1e-10 | 1e-10 | 1e-10 | 1.566 | 1e-10 | 1e-10 | 1e-10 | 2.374 | 0.009988784
|  | Polystyrene (PS) | kg | 1e-10 | 1e-10 | 1e-10 | 1e-10 | 1e-10 | 1e-10 | 1e-10 | 1e-10 | 1e-10 | 1e-10 | 1e-10 | 1e-10 | 3.701 | 1e-10 | 1e-10 | 1e-10 | 1e-10 | 1e-10 | 1e-10 | 1e-10 | 1e-10 | 1e-10 | 1e-10 | 1e-10 | 1e-10 | 1e-10 | 1e-10 | 1e-10 | 1e-10 | 1e-10 | 1e-10 | 1e-10 | 1e-10 | 1e-10 | 1e-10 | 1e-10 | 1e-10 | 1e-10 | 1e-10 | 1e-10 | 3.701 | 0.01557224
|  | Polyurethane (polyether type) (PUR-E) | kg | 1e-10 | 1e-10 | 1e-10 | 1e-10 | 1e-10 | 1e-10 | 1e-10 | 1e-10 | 1e-10 | 1e-10 | 1e-10 | 1e-10 | 1e-10 | 1e-10 | 1e-10 | 1e-10 | 1e-10 | 1e-10 | 1e-10 | 1e-10 | 1e-10 | 1e-10 | 1e-10 | 3.499 | 5.423 | 1e-10 | 1e-10 | 0.496 | 1e-10 | 1e-10 | 1e-10 | 1e-10 | 1e-10 | 1e-10 | 1e-10 | 1e-10 | 1e-10 | 1e-10 | 1e-10 | 1e-10 | 9.418 | 0.03962695
|  | Nylon 66 (PA66) | kg | 1e-10 | 1e-10 | 1e-10 | 1e-10 | 1e-10 | 1e-10 | 1e-10 | 1e-10 | 1e-10 | 1e-10 | 1e-10 | 1e-10 | 1e-10 | 1e-10 | 1e-10 | 1e-10 | 1e-10 | 1e-10 | 1e-10 | 1e-10 | 1e-10 | 1e-10 | 1e-10 | 1e-10 | 1e-10 | 1e-10 | 1e-10 | 1e-10 | 1e-10 | 0.2 | 1e-10 | 1e-10 | 1e-10 | 1e-10 | 1e-10 | 1e-10 | 1e-10 | 1e-10 | 1e-10 | 1e-10 | 0.2000000039 | 0.0008415151
|  | Other plastic (GREET) | kg | 1e-10 | 1e-10 | 1e-10 | 1e-10 | 1e-10 | 1e-10 | 1e-10 | 1e-10 | 1e-10 | 1e-10 | 5.887629 | 1e-10 | 1e-10 | 1e-10 | 1e-10 | 1e-10 | 1e-10 | 1e-10 | 1e-10 | 1e-10 | 1e-10 | 12.07189 | 12 | 1e-10 | 1e-10 | 1e-10 | 1e-10 | 1e-10 | 15.08516 | 10 | 5.887629 | 4.98951607 | 1e-10 | 1e-10 | 1e-10 | 1e-10 | 1e-10 | 1e-10 | 1e-10 | 1e-10 | 65.92182 | 0.2773711
|  | Rubber (GREET) | kg | 1e-10 | 1e-10 | 1e-10 | 1e-10 | 1e-10 | 1e-10 | 1e-10 | 1e-10 | 0.1496854821 | 0.9 | 1e-10 | 1e-10 | 1e-10 | 1e-10 | 1e-10 | 1e-10 | 0.2404039561 | 1e-10 | 1e-10 | 1e-10 | 1e-10 | 1e-10 | 1e-10 | 1e-10 | 1e-10 | 1e-10 | 1e-10 | 1e-10 | 1e-10 | 3.1 | 1e-10 | 1e-10 | 1e-10 | 1e-10 | 1e-10 | 1e-10 | 1e-10 | 1e-10 | 1e-10 | 1e-10 | 4.390089 | 0.01847163
|  | Extruded rubber (MUSES) | kg | 1e-10 | 1e-10 | 1e-10 | 1e-10 | 1e-10 | 1e-10 | 1e-10 | 1e-10 | 1e-10 | 1e-10 | 1e-10 | 1e-10 | 1e-10 | 1e-10 | 1e-10 | 1e-10 | 1e-10 | 1e-10 | 1e-10 | 1e-10 | 1e-10 | 1e-10 | 1e-10 | 1e-10 | 1e-10 | 1e-10 | 1e-10 | 1e-10 | 1e-10 | 0.9 | 1e-10 | 1e-10 | 1e-10 | 1e-10 | 1e-10 | 1e-10 | 1e-10 | 1e-10 | 1e-10 | 1e-10 | 0.9000000039 | 0.003786818
| Other | Paint | kg | 11.79340162 | 1e-10 | 1e-10 | 1e-10 | 1e-10 | 1e-10 | 1e-10 | 1e-10 | 1e-10 | 1e-10 | 1e-10 | 1e-10 | 1e-10 | 1e-10 | 1e-10 | 1e-10 | 1e-10 | 1e-10 | 1e-10 | 1e-10 | 1e-10 | 1e-10 | 1e-10 | 1e-10 | 1e-10 | 1e-10 | 1e-10 | 1e-10 | 1e-10 | 1e-10 | 1e-10 | 1e-10 | 1e-10 | 1e-10 | 1e-10 | 1e-10 | 1e-10 | 1e-10 | 1e-10 | 1e-10 | 11.7934 | 0.04962163
|  | Other | kg | 1e-10 | 1e-10 | 1e-10 | 1e-10 | 1e-10 | 1e-10 | 1e-10 | 1e-10 | 1e-10 | 1e-10 | 1e-10 | 1e-10 | 1e-10 | 1e-10 | 1e-10 | 1e-10 | 1e-10 | 1e-10 | 1e-10 | 1e-10 | 1e-10 | 1e-10 | 1e-10 | 1e-10 | 1e-10 | 1e-10 | 1e-10 | 1e-10 | 1e-10 | 0.1397064 | 1e-10 | 1e-10 | 1e-10 | 1e-10 | 1e-10 | 1e-10 | 1e-10 | 1e-10 | 1e-10 | 1e-10 | 0.1397065 | 0.0005878255
|  |  |  | 11.7934 | 0.8660000038 | 0.4800000038 | 3.832 | 0.1640000038 | 10.14 | 1.81 | 0.2760000038 | 0.5787839 | 0.9000000038 | 9.979032 | 0.5840000038 | 7.402 | 2.136 | 0.2380000038 | 0.0900000038 | 11.77979 | 0.4340000037 | 0.8100000037 | 0.8100000037 | 0.8100000037 | 18.65079 | 12 | 3.499 | 5.423 | 0.3780000038 | 0.2660000038 | 0.4960000038 | 49.81219 | 54.97249 | 9.979032 | 9.979032 | 1.291 | 0.6140000038 | 0.2230000038 | 0.1260000037 | 1.566 | 1.694 | 0.6300000037 | 0.1540000038 | 237.6666
| EV motor and transmission | Units |  | Electric Motor, Copper Windings, Base | Electric Motor, Nd2Fe14B Magnet | Electric Motor, Other | Controller | EV motor |  |  | Inverter, for motor | Inverter, for charging | Battery Passive Cooling System | Other Battery-Related Equipment/Hardware | transmission |  |  | EV motor and transmission as single component
|  |  |  | p | p | p | p |  |  |  | p | p | p | p
| EV motor and transmission | [6 empty] | kg | fraction | [5 empty] | kg | fraction |  |  | fraction |  | reduced matrix |  |  | sorted |  | fraction | cumulated
| High carbon steel, following Roder | kg |  | 0 | 0 | 5.483244 | 0 | 5.483244 | 0.03922355 |  | 0 | 0 | 0 | 0 | 0 | 0 |  | 5.483244 | 0.0144953 |  | High carbon steel, following Roder | 5.483244 |  | Aluminum | 184.4256 | 0.4972874 | 0.4972874
| Aluminum | kg |  | 0 | 0 | 55.7 | 0.009614422 | 55.70961 | 0.3985103 |  | 34.358 | 34.358 | 60 | 0 | 128.716 | 0.539729 |  | 184.4256 | 0.4875407 |  | Aluminum | 184.4256 |  | Copper | 109.5317 | 0.2953425 | 0.79263
| Copper | kg |  | 38.58 | 0 | 0 | 0.05167752 | 38.63168 | 0.2763459 |  | 35.45 | 35.45 | 0 | 0 | 70.9 | 0.2972962 |  | 109.5317 | 0.2895539 |  | Copper | 109.5317 |  | Steel | 35.87623 | 0.09673711 | 0.8893671
| Brass | kg |  | 0 | 0 | 0.23 | 0.001201803 | 0.2312018 | 0.001653867 |  | 0 | 0 | 0 | 0 | 0 | 0 |  | 0.2312018 | 0.0006111966 |  | Wood | 23 |  | Plastic | 8.146119 | 0.02196529 | 0.9113324
| Fiber glass insulation | kg |  | 0 | 0 | 3.1 | 0.06850275 | 3.168503 | 0.0226654 |  | 0 | 0 | 0 | 0 | 0 | 0 |  | 3.168503 | 0.008376137 |  | Neodymium | 1.666667 |  | Iron | 4.516888 | 0.01217939 | 0.9235118
| Wood | kg |  | 0 | 0 | 23 | 0 | 23 | 0.164527 |  | 0 | 0 | 0 | 0 | 0 | 0 |  | 23 | 0.06080195 |  | Iron | 4.516888 |  | Rubber | 3.7 | 0.009976725 | 0.9334885
| Impregnation resin | kg |  | 0 | 0 | 3.7 | 0 | 3.7 | 0.02646739 |  | 0 | 0 | 0 | 0 | 0 | 0 |  | 3.7 | 0.009781183 |  | Rubber | 3.7 |  | Neodymium | 1.666667 | 0.00449402 | 0.9379825
| Paint | kg |  | 0 | 0 | 2.9 | 0 | 2.9 | 0.02074471 |  | 0 | 0 | 0 | 0 | 0 | 0 |  | 2.9 | 0.007666333 |  | Steel, unspecified | 30.39299 |  |  | 347.8632 | 0.9379825
| Other chemicals | kg |  | 0 | 0 | 0.16 | 0 | 0.16 | 0.001144536 |  | 0 | 0 | 0 | 0 | 0 | 0 |  | 0.16 | 0.0004229701 |  | Plastic | 8.146119
| Neodymium | kg |  | 0 | 1.666667 | 0 | 0 | 1.666667 | 0.01192225 |  | 0 | 0 | 0 | 0 | 0 | 0 |  | 1.666667 | 0.004405938 |  |  | 370.8632
| Iron | kg |  | 0 | 4.516888 | 0 | 0 | 4.516888 | 0.03231088 |  | 0 | 0 | 0 | 0 | 0 | 0 |  | 4.516888 | 0.01194068
| Boron | kg |  | 0 | 0.06245869 | 0 | 0 | 0.06245869 | 0.0004467888 |  | 0 | 0 | 0 | 0 | 0 | 0 |  | 0.06245869 | 0.0001651135 |  | EV motor
| sinter, iron, at plant | kg |  | 0 | 6.246014 | 0 | 0 | 6.246014 | 0.04467991 |  | 0 | 0 | 0 | 0 | 0 | 0 |  | 6.246014 | 0.01651173 |  | reduced matrix |  |  | sorted |  |  | aggregated
| iron ore, 65% Fe, at beneficiation | kg |  | 0 | -6.558314 | 0 | 0 | -6.558314 | -0.04691391 |  | 0 | 0 | 0 | 0 | 0 | 0 |  | -6.558314 | -0.01733732 |  | High carbon steel, following Roder | 5.483244 |  | Aluminum | 55.70961 |  | Aluminum | 55.70961
| Steel, unspecified | kg |  | 0 | 0 | 0 | 0.3929895 | 0.3929895 | 0.002811191 |  | 0 | 0 | 20 | 10 | 30 | 0.1257953 |  | 30.39299 | 0.08034579 |  | Aluminum | 55.70961 |  | Copper | 38.63168 |  | Copper | 38.63168
| Epoxy | kg |  | 0 | 0 | 0 | 0.05408112 | 0.05408112 | 0.0003868611 |  | 0 | 0 | 0 | 0 | 0 | 0 |  | 0.05408112 | 0.0001429669 |  | Copper | 38.63168 |  | Wood | 23 |  | Iron | 10.00013
| Brominated flame retardants | kg |  | 0 | 0 | 0 | 0.01321983 | 0.01321983 | 9.456605e-05 |  | 0 | 0 | 0 | 0 | 0 | 0 |  | 0.01321983 | 3.494745e-05 |  | Fiber glass insulation | 3.168503 |  | Impregnation resin | 3.7 |  | Steel | 5.483244
| Tin | kg |  | 0 | 0 | 0 | 0.01321983 | 0.01321983 | 9.456605e-05 |  | 0 | 0 | 0 | 0 | 0 | 0 |  | 0.01321983 | 3.494745e-05 |  | Wood | 23 |  | High carbon steel, following Roder | 5.483244 |  | Rubber | 3.7
| Lead | kg |  | 0 | 0 | 0 | 0.008412619 | 0.008412619 | 6.01784e-05 |  | 0 | 0 | 0 | 0 | 0 | 0 |  | 0.008412619 | 2.223929e-05 |  | Impregnation resin | 3.7 |  | Iron | 4.516888 |  | Paint | 2.9
| Nickel | kg |  | 0 | 0 | 0 | 0.001201803 | 0.001201803 | 8.596914e-06 |  | 0 | 0 | 0 | 0 | 0 | 0 |  | 0.001201803 | 3.177041e-06 |  | Paint | 2.9 |  | Fiber glass insulation | 3.168503 |  | Neodymium | 1.666667
| Chromium | kg |  | 0 | 0 | 0 | 0.0003605408 | 0.0003605408 | 2.579074e-06 |  | 0 | 0 | 0 | 0 | 0 | 0 |  | 0.0003605408 | 9.531124e-07 |  | Iron | 4.516888 |  | Paint | 2.9 |  |  | 118.0913
| Silver | kg |  | 0 | 0 | 0 | 0.0001201803 | 0.0001201803 | 8.596914e-07 |  | 0 | 0 | 0 | 0 | 0 | 0 |  | 0.0001201803 | 3.177041e-07 |  | Neodymium | 1.666667 |  | Neodymium | 1.666667
| Gold | kg |  | 0 | 0 | 0 | 0.0001201803 | 0.0001201803 | 8.596914e-07 |  | 0 | 0 | 0 | 0 | 0 | 0 |  | 0.0001201803 | 3.177041e-07 |  |  | 138.7766 |  |  | 138.7766
| Silicon | kg |  | 0 | 0 | 0 | 0.03244867 | 0.03244867 | 0.0002321167 |  | 0 | 0 | 0 | 0 | 0 | 0 |  | 0.03244867 | 8.578011e-05
| Bronze | kg |  | 0 | 0 | 0 | 0.01442163 | 0.01442163 | 0.000103163 |  | 0 | 0 | 0 | 0 | 0 | 0 |  | 0.01442163 | 3.81245e-05
| Polyethylene | kg |  | 0 | 0 | 0 | 0.3461192 | 0.3461192 | 0.002475911 |  | 3.9 | 3.9 | 0 | 0 | 7.8 | 0.03270678 |  | 8.146119 | 0.02153478
| Circuit boards | kg |  | 0 | 0 | 0 | 0 | 0 | 0 |  | 0.2 | 0.2 | 0 | 0 | 0.4 | 0.001677271 |  | 0.4 | 0.001057425
| Other electronic components | kg |  | 0 | 0 | 0 | 0 | 0 | 0 |  | 0.1666667 | 0.1666667 | 0 | 0 | 0.3333333 | 0.001397726 |  | 0.3333333 | 0.0008811877 |  | Transmission
| Nuts and bolts | kg |  | 0 | 0 | 0 | 0 | 0 | 0 |  | 0.1666667 | 0.1666667 | 0 | 0 | 0.3333333 | 0.001397726 |  | 0.3333333 | 0.0008811877 |  | reduced matrix |  |  | sorted
|  |  |  | 38.58 | 5.933713 | 94.27324 | 1.007712 | 139.7947 | 1 |  | 74.24133 | 74.24133 | 80 | 10 | 238.4827 | 1 |  | 378.2773 |  |  | Aluminum | 128.716 |  | Aluminum | 128.716
[21 empty] | Copper | 70.9 |  | Copper | 70.9
For the Battery, data from Notter et al., 2010 were used upscaled, which were upscaled to a 300kg battery, as implemented by Hawkins et al., (2010). | [20 empty] | Steel, unspecified | 30 |  | Steel | 30
[21 empty] | Polyethylene | 7.8 |  | Polyethylene | 7.8 |  |  | 355.5073
[22 empty] | 237.416 |  |  | 237.416
Notter et al., 2010 | life time [km]
| 150000 | [6 empty] | 300
Battery | [5 empty] | component fraction |  | based on 300 kg Battery
| Material | mass [kg] |  | fraction |  |  |  |  | fraction
Cathode | LiMn2O4 | 0.623 | 0.623 | 0.5976592 |  |  | 0.1890083 | 56.70249 | 0.1890083
| Carbon black | 0.0264 | 0.0264 | 0.02532617 |  |  | 0.00800934 | 2.402802 | 0.00800934
| Aluminium foil | 0.393 | 0.393 | 0.3770146 |  |  | 0.1192299 | 35.76898 | 0.1192299
|  |  | 1.0424 | 1 | 0.327 | 0.3162476 |  | 94.87427
Anode | Graphite | 0.494 | 0.494 | 0.4694033 |  |  | 0.1820413 | 54.61239 | 0.1820413
| Carbon black | 0.0159 | 0.0159 | 0.01510832 |  |  | 0.005859224 | 1.757767 | 0.005859224
| Copper | 0.524 | 0.524 | 0.4979095 |  |  | 0.1930964 | 57.92893 | 0.1930964
| Latex-binder | 0.0185 | 0.0185 | 0.01757887 |  |  | 0.006817336 | 2.045201 | 0.006817336
|  |  | 1.0524 | 1 | 0.401 | 0.3878143 |  | 116.3443
Separator | Polyethylene | 0.351 | 0.351 | 0.3212521 |  |  | 0.01668398 | 5.005194 | 0.01668398
| PVDF | 0.192 | 0.192 | 0.1757276 |  |  | 0.00912628 | 2.737884 | 0.00912628
| Hexafluorethane | 0.0262 | 0.0262 | 0.0239795 |  |  | 0.001245357 | 0.3736071 | 0.001245357
| Phthalic anhydride | 0.291 | 0.291 | 0.2663372 |  |  | 0.01383202 | 4.149605 | 0.01383202
| Silica | 0.218 | 0.218 | 0.1995241 |  |  | 0.01036213 | 3.108639 | 0.01036213
| Acetone | 0.0144 | 0.0144 | 0.01317957 |  |  | 0.000684471 | 0.2053413 | 0.000684471
|  |  | 1.0926 | 1 | 0.0537 | 0.05193424 |  | 15.58027
Electrolyte solvent | Ethylencarbonate | 0.16 |  |  | 0.16 | 0.1547389 | 0.1547389 | 46.42166 | 0.1547389
Electrolyte salt | LiPF6 | 0.019 |  |  | 0.019 | 0.01837524 | 0.01837524 | 5.512573 | 0.01837524
Polyethylene envelope | Polyethylen | 0.0733 |  |  | 0.0733 | 0.07088975 | 0.07088975 | 21.26692 | 0.07088975
[5 empty] | 1.034 | 1
300
Note on A180: Author: Fluids not considered in the entire analysis
Note on E182: Author: Amount from VW A4.
Note on H202: Author: Textiles not considered
Note on H205: Author: Additives not considered
Note on E229: Author: Based on GREET, scaled to Mercedes A class assumed DIN weight
Note on F229: Author: Based on GREET, scaled to Mercedes A class assumed DIN weight
Note on AL229: Author: Based on GREET, scaled to Mercedes A class assumed DIN weight
Note on AM229: Author: Based on GREET, scaled to Mercedes A class assumed DIN weight
Note on E238: Author: Based on GREET, scaled to Mercedes A class assumed DIN weight
Note on AL238: Author: Based on GREET, scaled to Mercedes A class assumed DIN weight
Note on L271: Author: Vehicle fluids excluded from MFA
Note on AH296: Author: Maintained from GREET,no copper in the MUSES estimate.
Note on M319: Author: GREET value removed, assumed to be covered by the other exterior categories.
Note on U319: Author: Set to zero, these values assumed to be covered by thte other Dash Board components listed in IDIS.
Note on Z319: Author: Reduced by the mass of the A, B, C post and sill finishers.
Note on AA319: Author: Mercedes A class
Note on AG319: Author: Reduced by the amount of the IDIS seat-related data less the GREET organic contribution which was deleted.
Note on N320: Author: Half of the GREET value because some of this material is assumed to be included in the under body finisher.
Note on G333: Author: Set equal to the value used for the mercedes transmission, output shaft w/ gears.
Note on V336: Author: Wood taken out
Note on B346: Author: Adjustment for the sintering process.
Note on Y348: Author: Wood excluded

## A2-2 Uncertainties ELV
Uncertainty assessment (CV Exponential)
Scores | sensitivity | 1 | 2 | 3 | 4 |  | a | b
Reliability | - | 2.264% | 6.837% | 20.64% | 62.32% |  | 0.75 | 1.105
Completeness/Temporal/ Geographical/Other | High | 0% | 4.529% | 13.67% | 41.28% |  | 1.5 | 1.105
| Medium | 0% | 2.264% | 6.837% | 20.64% |  | 0.75 | 1.105
| Low | 0% | 1.132% | 3.418% | 10.32% |  | 0.375 | 1.105
Expert Estimate |  | 4.529% | 13.67% | 41.28% | 124.6% |  | 1.5 | 1.105
Based on: | Laner, D., Feketitsch, J., Rechberger, H., Fellner, J., 2015. A Novel Approach to Characterize Data Uncertainty in Material Flow Analysis and its Application to Plastics Flows in Austria. J. Ind. Ecol. 00, 1–13. https://doi.org/10.1111/jiec.12326
Warrings, R., Fellner, J., 2018. Current status of circularity for aluminum from household waste in Austria. Waste Manag. 76, 217–224. https://doi.org/10.1016/j.wasman.2018.02.034 (supplementary information employed for application case)
Flow | Goods | Flow Rate [kg/car] (*1) | Reliability [%] | Completeness [%] | Temporal [%] | Geographical [%] | Other [%] | Expert Estimate [%] | Urel individual [%] | Urel aggregated [%] | Uabsolute [kg] | Urel total [%] | Source reported | Fraction of input flow [%]
E0.01 | ELVs | 230000 | 2.264% | 0% | 6.837% | 13.67% | 0% |  | 15.45% |  | 35544.93 |  | Andersson et al., (2017), SI, Table S2 | 100%
E1.01 | Dismantled ELVs | 163298.2 | 2.264% | 0% | 2.264% | 13.67% | 0% |  | 14.04% |  | 22932.89 |  | Andersson et al., (2017), SI, Table S2, mass balanced system value | 71%
E1.02 | Iron and steel | 8234.99 | 2.264% | 4.529% | 6.837% | 13.67% | 0% |  | 16.1% |  | 1326.182 |  | Andersson et al., (2017), SI, S15 | 3.58%
E1.03 | Engines, gearboxes and Al components | 11864.11 | 2.264% | 4.529% | 6.837% | 13.67% | 0% |  | 16.1% |  | 1910.624 |  | Andersson et al., (2017), SI, Table S3, mass balanced system value | 5.158%
E1.04 | Catalytic converters | 1384.411 | 2.264% | 4.529% | 6.837% | 13.67% | 0% |  | 16.1% |  | 222.9488 |  | Andersson et al., (2017), SI, Table S3 | 0.6019%
E1.05 | Tyres, batteries, fluids, windows | 7014.274 | 2.264% | 4.529% | 6.837% | 13.67% | 0% |  | 16.1% |  | 1129.595 |  | Andersson et al., (2017), SI, Table S3 | 3.05%
E1.06 | Spare parts | 38204.03 | 2.264% | 4.529% | 6.837% | 13.67% | 0% |  | 16.1% |  | 6152.465 |  | Andersson et al., (2017), SI, Table S3 | 16.61%
E2.01 | Heavy fraction | 120581.1 | 2.264% | 0% | 13.67% | 13.67% | 0% |  | 19.47% |  | 23476.52 |  | Andersson et al., (2017), SI, Table S7 | 52.43%
E2.02 | Light fraction | 42717.06 | 2.264% | 0% | 13.67% | 13.67% | 0% |  | 19.47% |  | 8316.792 |  | Andersson et al., (2017), SI, S15 | 18.57%
E3.01 | Exported Al fraction | 2090.104 | 2.264% | 4.529% | 2.264% | 13.67% | 0% |  | 14.76% |  | 308.4105 |  | Andersson et al., (2017), SI, Table S7 | 0.9087%
E3.02 | Exported Fe fraction | 35586.8 | 2.264% | 4.529% | 2.264% | 13.67% | 0% |  | 14.76% |  | 5251.099 |  | Andersson et al., (2017), SI, Table S7 | 15.47%
E3.03 | Domestic Fe | 66952.12 | 6.837% | 4.529% | 2.264% | 13.67% | 0% |  | 16.1% |  | 10782.12 |  | Andersson et al., (2017), SI, Table S7 | 29.11%
E3.04 | Non Fe fraction | 15952.1 | 20.64% | 4.529% | 13.67% | 13.67% | 0% |  | 28.64% |  | 4569.455 |  | Andersson et al., (2017), SI, Table S7 | 6.936%
E4.01 | Shredder fluff 1 | 18448.25 | 6.837% | 4.529% | 13.67% | 13.67% | 0% |  | 21% |  | 3874.946 |  | Andersson et al., (2017), SI, Table S7 | 8.021%
E4.02 | Fines (LFP) | 12405.93 | 2.264% | 4.529% | 13.67% | 13.67% | 0% |  | 19.99% |  | 2479.856 |  | Andersson et al., (2017), SI, Table S7 | 5.394%
E4.03 | Domestic Al | 1294.868 | 6.837% | 4.529% | 20.64% | 13.67% | 0% |  | 26.08% |  | 337.7354 |  | Andersson et al., (2017), SI, Table S7 | 0.563%
E4.04 | Shredder fluff 2 | 9273.955 | 6.837% | 4.529% | 13.67% | 13.67% | 0% |  | 21% |  | 1947.94 |  | Andersson et al., (2017), SI, Table S7 | 4.032%
E4.05 | Exported Al fraction | 1294.059 | 2.264% | 4.529% | 13.67% | 13.67% | 0% |  | 19.99% |  | 258.6731 |  | Andersson et al., (2017), SI, Table S7; Exported Al fraction excluded | 0.5626%
E5.01 | Domestic Al fractions | 2089.885 | 2.264% | 4.529% | 13.67% | 13.67% | 0% |  | 19.99% |  | 417.7528 |  | Andersson et al., (2017), SI, Table S8 | 0.9086%
E5.02 | Residues | 6493.914 | 6.837% | 13.67% | 20.64% | 13.67% | 0% |  | 29.1% |  | 1889.672 |  | Andersson et al., (2017), SI, Table S8 | 2.823%
E5.03 | Exported Fe fractions | 983.2854 | 6.837% | 4.529% | 20.64% | 13.67% | 0% |  | 26.08% |  | 256.4665 |  | Andersson et al., (2017), SI, Table S8 | 0.4275%
E5.04 | Exported Al fractions | 2069.787 | 6.837% | 4.529% | 20.64% | 13.67% | 0% |  | 26.08% |  | 539.8545 |  | Andersson et al., (2017), SI, Table S8 | 0.8999%
E5.05 | Exported mixed fractions | 3018.032 | 6.837% | 13.67% | 20.64% | 13.67% | 0% |  | 29.1% |  | 878.2207 |  | Andersson et al., (2017), SI, Table S8 | 1.312%
E5.06 | Residues | 1297.197 | 6.837% | 13.67% | 20.64% | 13.67% | 0% |  | 29.1% |  | 377.4729 |  | Andersson et al., (2017), SI, Table S8 | 0.564%
E6.01 | Slags | 3250.539 | 2.264% | 4.529% | 4.529% | 13.67% | 0% |  | 15.27% |  | 496.2956 |  | Andersson et al., (2017), SI, Table S10 | 1.413%
E6.02 | Flue gas residues | 998.108 | 2.264% | 4.529% | 4.529% | 13.67% | 0% |  | 15.27% |  | 152.3922 |  | Andersson et al., (2017), SI, Table S10 | 0.434%
E6.03 | To flue gas | 6322.506 | 2.264% | 4.529% | 4.529% | 13.67% | 0% |  | 15.27% |  | 965.3267 |  | Andersson et al., (2017), SI, Table S10 | 2.749%
E7.01 | Domestic Al fractions | 6.500544 | 20.64% | 4.529% | 13.67% | 13.67% | 0% |  | 28.64% |  | 1.862071 |  | Andersson et al., (2017), SI, Table S20 | 0.002826%
E7.02 | Bottom ash | 1405.194 | 2.264% | 4.529% | 4.529% | 13.67% | 0% |  | 15.27% |  | 214.5465 |  | Andersson et al., (2017), SI, Table S11 | 0.611%
E7.03 | Exported Fe fraction | 966.848 | 20.64% | 4.529% | 4.529% | 13.67% | 0% |  | 25.57% |  | 247.2696 |  | Andersson et al., (2017), SI, Table S11 | 0.4204%
E7.04 | Exported Al fraction | 6.500314 | 20.64% | 4.529% | 4.529% | 13.67% | 0% |  | 25.57% |  | 1.662443 |  | Andersson et al., (2017), SI, Table S11 | 0.002826%
E7.05 | Evaporated water | 865.4957 | 20.64% | 4.529% | 4.529% | 13.67% | 0% |  | 25.57% |  | 221.3489 |  | Andersson et al., (2017), SI, Table S11 | 0.3763%
E8.01 | Crude steel (domestic steel production) | 63678 | 2.264% | 4.529% | 2.264% | 13.67% | 0% |  | 14.76% |  | 9396.167 |  | Andersson et al., (2017), SI, Table S12 | 27.69%
E8.02 | Slags (domestic steel production) | 8602.344 | 2.264% | 4.529% | 2.264% | 13.67% | 0% |  | 14.76% |  | 1269.341 |  | Andersson et al., (2017), SI, Table S12 | 3.74%
E8.03 | Dusts/Sludge | 789.1948 | 2.264% | 4.529% | 2.264% | 13.67% | 0% |  | 14.76% |  | 116.4516 |  | Andersson et al., (2017), SI, Table S12 | 0.3431%
E9.01 | Cast Al | 8726.909 | 2.264% | 4.529% | 2.264% | 13.67% | 0% |  | 14.76% |  | 1287.721 |  | Andersson et al., (2017), SI, Table S13 | 3.794%
E9.02 | Slags (domestic aluminum production) | 659.5889 | 2.264% | 4.529% | 2.264% | 13.67% | 0% |  | 14.76% |  | 97.32729 |  | Andersson et al., (2017), SI, Table S13 | 0.2868%
E11.01 | Domestic Al | 5995.245 | 2.264% | 13.67% | 13.67% | 13.67% | 0% |  | 23.79% |  | 1426.349 |  | Andersson et al., (2017), SI, Table S6 | 2.607%
E11.02 | Exported Al | 5904.008 | 2.264% | 13.67% | 13.67% | 13.67% | 0% |  | 23.79% |  | 1404.642 |  | Andersson et al., (2017), SI, Table S6 | 2.567%
E11.03 | Exported Fe | 2855.703 | 2.264% | 13.67% | 13.67% | 13.67% | 0% |  | 23.79% |  | 679.4098 |  | Andersson et al., (2017), SI, Table S6 | 1.242%
E11.04 | Domestic iron | 5344.146 | 2.264% | 13.67% | 13.67% | 13.67% | 0% |  | 23.79% |  | 1271.444 |  | Andersson et al., (2017), SI, Table S6 | 2.324%
E12.01 | Domestic steel from decannning | 773.2707 | 2.264% | 4.529% | 4.529% | 13.67% | 0% |  | 15.27% |  | 118.0638 |  | Andersson et al., (2017), SI, Table S5 | 0.3362%
E12.02 | Exported steel from decanning | 410.6952 | 2.264% | 4.529% | 4.529% | 13.67% | 0% |  | 15.27% |  | 62.70536 |  | Andersson et al., (2017), SI, Table S5 | 0.1786%
E12.03 | EAF and PGM refining slags | 200.1654 | 2.264% | 4.529% | 4.529% | 13.67% | 0% |  | 15.27% |  | 30.56146 |  | Andersson et al., (2017), SI, Table S5 | 0.08703%
E12.04 | Pd and Pt | 0.2800003 | 2.264% | 4.529% | 4.529% | 13.67% | 0% |  | 15.27% |  | 0.04275074 |  | Andersson et al., (2017), SI, Table S5 | 0.0001217%
E13.01 | Slags (regulated components) | 159.8616 | 6.837% | 13.67% | 20.64% | 13.67% | 0% |  | 29.1% |  | 46.5183 |  | Andersson et al., (2017), SI, Table S4 | 0.06951%
E13.02 | Recycled materials | 4485.563 | 6.837% | 13.67% | 20.64% | 13.67% | 0% |  | 29.1% |  | 1305.259 |  | Andersson et al., (2017), SI, Table S4 | 1.95%
E13.03 | Output from energy recovery | 2368.849 | 6.837% | 13.67% | 20.64% | 13.67% | 0% |  | 29.1% |  | 689.3141 |  | Andersson et al., (2017), SI, Table S4 | 1.03%
| Goods | Flow rate [kg] | Uncertainty (absolute) [kg] | Relative uncertainty [%]
| ELVs | 230000 | 35544.93 | 15.45%
| Dismantled ELVs | 163298.2 | 22932.89 | 14.04%
| Iron and steel | 8234.99 | 1326.182 | 16.1%
| Engines, gearboxes and Al components | 11864.11 | 1910.624 | 16.1%
| Catalytic converters | 1384.411 | 222.9488 | 16.1%
| Tyres, batteries, fluids, windows | 7014.274 | 1129.595 | 16.1%
| Spare parts | 38204.03 | 6152.465 | 16.1%
| Heavy fraction | 120581.1 | 23476.52 | 19.47%
| Light fraction | 42717.06 | 8316.792 | 19.47%
| Exported Al fraction | 2090.104 | 308.4105 | 14.76%
| Exported Fe fraction | 35586.8 | 5251.099 | 14.76%
| Domestic Fe | 66952.12 | 10782.12 | 16.1%
| Non Fe fraction | 15952.1 | 4569.455 | 28.64%
| Shredder fluff 1 | 18448.25 | 3874.946 | 21%
| Fines (LFP) | 12405.93 | 2479.856 | 19.99%
| Domestic Al | 1294.868 | 337.7354 | 26.08%
| Shredder fluff 2 | 9273.955 | 1947.94 | 21%
| Exported Al fraction | 1294.059 | 258.6731 | 19.99%
| Domestic Al fractions | 2089.885 | 417.7528 | 19.99%
| Residues | 6493.914 | 1889.672 | 29.1%
| Exported Fe fractions | 983.2854 | 256.4665 | 26.08%
| Exported Al fractions | 2069.787 | 539.8545 | 26.08%
| Exported mixed fractions | 3018.032 | 878.2207 | 29.1%
| Residues | 1297.197 | 377.4729 | 29.1%
| Slags | 3250.539 | 496.2956 | 15.27%
| Flue gas residues | 998.108 | 152.3922 | 15.27%
| To flue gas | 6322.506 | 965.3267 | 15.27%
| Domestic Al fractions | 6.500544 | 1.862071 | 28.64%
| Bottom ash | 1405.194 | 214.5465 | 15.27%
| Exported Fe fraction | 966.848 | 247.2696 | 25.57%
| Exported Al fraction | 6.500314 | 1.662443 | 25.57%
| Evaporated water | 865.4957 | 221.3489 | 25.57%
| Crude steel (domestic steel production) | 63678 | 9396.167 | 14.76%
| Slags (domestic steel production) | 8602.344 | 1269.341 | 14.76%
| Dusts/Sludge | 789.1948 | 116.4516 | 14.76%
| Cast Al | 8726.909 | 1287.721 | 14.76%
| Slags (domestic aluminum production) | 659.5889 | 97.32729 | 14.76%
| Domestic Al | 5995.245 | 1426.349 | 23.79%
| Exported Al | 5904.008 | 1404.642 | 23.79%
| Exported Fe | 2855.703 | 679.4098 | 23.79%
| Domestic iron | 5344.146 | 1271.444 | 23.79%
| Domestic steel from decannning | 773.2707 | 118.0638 | 15.27%
| Exported steel from decanning | 410.6952 | 62.70536 | 15.27%
| EAF and PGM refining slags | 200.1654 | 30.56146 | 15.27%
| Pd and Pt | 0.2800003 | 0.04275074 | 15.27%
| Slags (regulated components) | 159.8616 | 46.5183 | 29.1%
| Recycled materials | 4485.563 | 1305.259 | 29.1%
| Output from energy recovery | 2368.849 | 689.3141 | 29.1%
Note on E14: Author: Input of ELVs not sensitive on transfercoefficients, which are derived, as long as model is mass balance and consistency is taken into account
Note on E16: Author: Copper components, cables, oil filters, etc. are excluded see table S3.
Note on F23: Author: Temporal effect is assumed to be medium, as existing infrastructure and international prices determine how much of the scrap is exported.
Note on D29: Author: Data not directly reported, but derived from other flows, see S16
Note on F29: Author: based on data from 2007 and older.
Note on D59: Author: not fully clear, how transfer coefficients were calculated for table S4
Note on F59: Author: Based on data, which is based on sources from 2008.

## A2-3 Generic MFA
This table represents the original mass flows (kg) for the Swedish ELV system. For each flow a value of 10% uncertainty has been used to balance the material flows (original system not mass balanced), afterwards the quality of the data was classified by assigning Coefficients of Variance (CV) (see reference to another table). | [5 empty] | How to read the colors?
[6 empty] | Value 1 |  | Value 2
Value 3
(Flow 1 splits into Flow 2 and Flow 3)
A | MFA of Andersson et al. (2017), with calculated transfercoefficients and coefficient of variance to establish a mass balance |  |  |  |  | B | Mass balanced flow values and resulting TCs |  |  | C | Generic MFA system flows
Code | Flow | Units discrete [kg] | TCs original Andersson | mass fraction [%] of total flow | Urel total | Code | Flow | Units discrete [kg] | TCs after mass establishing mass balance | Code | Flow | ↓ Code original | Flow original | M new [kg] | Tks | Uncertainty abs. combined [kg] | CV combined
E0.01 | ELVs | 230000 |  | 100% | 15.45% | E0.01 | ELVs | 230000 |  | F4.031 | Dismantled ELVs |  |  | 183397.3 | 0.7973795 | 53132.68 | 28.97%
E1.01 | Dismantled ELVs | 163000 | 0.7086957 | 71% | 14.04% | E1.01 | Dismantled ELVs | 163298.2 | 0.7099921 |  | integrated | E1.01 | Dismantled ELVs | 163298.2 | 0.7099921 | 52591.76
E1.02 | Iron and steel | 8270 | 0.03595652 | 3.58% | 16.1% | E1.02 | Iron and steel | 8234.99 | 0.03580431 |  | integrated | E1.02 | Iron and steel | 8234.99 | 0.03580431 | 175.8758
E1.03 | Engines, gearboxes and Al components | 11900 | 0.05173913 | 5.158% | 16.1% | E1.03 | Engines, gearboxes and Al components | 11864.11 | 0.05158309 |  | integrated | E1.03 | Engines, gearboxes and Al components | 11864.11 | 0.05158309 | 365.0483
E1.04 | Catalytic converters | 1380 | 0.006 | 0.6019% | 16.1% | E1.04 | Catalytic converters | 1384.411 | 0.00601918
E1.05 | Tyres, batteries, fluids, windows | 7080 | 0.03078261 | 3.05% | 16.1% | E1.05 | Tyres, batteries, fluids, windows | 7014.274 | 0.03049684 | F4.041 | Regulated components |  |  | 46602.71 | 0.2026205 | 3917.852 | 8.407%
E1.06 | Spare parts | 27700 | 0.1204348 | 16.61% | 16.1% | E1.06 | Spare parts | 38204.03 | 0.1661045 |  | integrated | E1.04 | Catalytic converters | 1384.411 | 0.00601918 | 4.970617
E2.01 | Heavy fraction | 120000 | 0.7361963 | 52.43% | 19.47% | E2.01 | Heavy fraction | 120581.1 | 0.7384107 |  | integrated | E1.05 | Tyres, batteries, fluids, windows | 7014.274 | 0.03049684 | 127.5984
E2.02 | Light fraction | 43500 | 0.2668712 | 18.57% | 19.47% | E2.02 | Light fraction | 42717.06 | 0.2615893 |  | integrated | E1.06 | Spare parts | 38204.03 | 0.1661045 | 3785.282
E12.01 | Domestic steel from decannning | 773 | 0.5601449 | 0.3362% | 15.27% | E12.01 | Domestic steel from decannning | 773.2707 | 0.5585556
E12.02 | Exported steel from decanning | 411 | 0.2978261 | 0.1786% | 15.27% | E12.02 | Exported steel from decanning | 410.6952 | 0.2966569 | F4.061 | Heavy fraction | E2.01 | Heavy fraction | 120581.1 | 0.7384107
E12.03 | EAF and PGM refining slags | 200 | 0.1449275 | 0.08703% | 15.27% | E12.03 | EAF and PGM refining slags | 200.1654 | 0.1445852 | F4.071 | Light fraction | E2.02 | Light fraction | 42717.06 | 0.2615893
E12.04 | Pd and Pt | 0.28 | 0.0002028986 | 0.0001217% | 15.27% | E12.04 | Pd and Pt | 0.2800003 | 0.0002022523
E11.01 | Domestic Al | 6010 | 0.2979673 | 2.607% | 23.79% | E11.01 | Domestic Al | 5995.245 | 0.2982842 | F4.081 | Non Fe fraction |  |  | 18042.2 | 0.1496271 | 2097.504 | 11.63%
E11.02 | Exported Al | 5990 | 0.2969757 | 2.567% | 23.79% | E11.02 | Exported Al | 5904.008 | 0.2937449 |  | integrated | E3.01 | Exported Al fraction | 2090.104 | 0.01733359 | 9.511704
E11.03 | Exported Fe | 2870 | 0.1422905 | 1.242% | 23.79% | E11.03 | Exported Fe | 2855.703 | 0.1420811 |  | integrated | E3.04 | Non Fe fraction | 15952.1 | 0.1322935 | 2087.992
E11.04 | Domestic iron | 5350 | 0.2652454 | 2.324% | 23.79% | E11.04 | Domestic iron | 5344.146 | 0.2658898 | F5.012 | Exported Fe | E3.02 | Exported Fe fraction | 35586.8 | 0.2951274 | 2757.404 | 7.748%
E13.01 | Slags (regulated components) | 160 | 0.02259887 | 0.06951% | 29.1% | E13.01 | Slags (regulated components) | 159.8616 | 0.02279089 | F4.091 | Domestic Fe | E3.03 | Domestic Fe | 66952.12 | 0.5552455 | 11625.42 | 17.36%
E13.02 | Recycled materials | 4540 | 0.6412429 | 1.95% | 29.1% | E13.02 | Recycled materials | 4485.563 | 0.6394908
E13.03 | Output from energy recovery | 2380 | 0.3361582 | 1.03% | 29.1% | E13.03 | Output from energy recovery | 2368.849 | 0.3377184 | F4.101 | Al fraction (light fraction processing) |  | Domestic Aluminum | 2588.928 | 0.0606064 | 18.0977 | 0.699%
E3.01 | Exported Al fraction | 2090 | 0.01741667 | 0.9087% | 14.76% | E3.01 | Exported Al fraction | 2090.104 | 0.01733359 |  | integrated | E4.03 | Domestic Al | 1294.868 | 0.03031267 | 11.40652
E3.02 | Exported Fe fraction | 35000 | 0.2916667 | 15.47% | 14.76% | E3.02 | Exported Fe fraction | 35586.8 | 0.2951274 |  | integrated | E4.05 | Exported Al fraction | 1294.059 | 0.03029373 | 6.691178
E3.03 | Domestic Fe | 66500 | 0.5541667 | 29.11% | 16.1% | E3.03 | Domestic Fe | 66952.12 | 0.5552455 | F5.004 | Shredder fluff | E4.01 | Shredder fluff 1 | 27722.2 | 0.6489726 | 1880.967 | 6.785%
E3.04 | Non Fe fraction | 16300 | 0.1358333 | 6.936% | 28.64% | E3.04 | Non Fe fraction | 15952.1 | 0.1322935 | F5.009 | Fines | E4.02 | Fines (LFP) | 12405.93 | 0.290421 | 614.9687 | 4.957%
E4.01 | Shredder fluff 1 | 19000 | 0.4367816 | 8.021% | 21% | E4.01 | Shredder fluff 1 | 18448.25 | 0.4318707 | F4.112 | integrated | E4.04 | Shredder fluff 2 | 9273.955 | 0.2171019 | 379.4469 | 4.092%
E4.02 | Fines (LFP) | 12600 | 0.2896552 | 5.394% | 19.99% | E4.02 | Fines (LFP) | 12405.93 | 0.290421
E4.03 | Domestic Al | 1300 | 0.02988506 | 0.563% | 26.08% | E4.03 | Domestic Al | 1294.868 | 0.03031267 | F4.102 | Al fraction (heavy media processing) | E5.01 | Domestic Al fractions | 2089.885 | 0.13101 | 17.45174 | 0.8351%
E4.04 | Shredder fluff 2 | 9260 | 0.2128736 | 4.032% | 21% | E4.04 | Shredder fluff 2 | 9273.955 | 0.2171019 | F5.003 | Heavy media residues | E5.02 | Residues | 7791.111 | 0.4884066 | 357.0859 | 4.583%
E4.05 | Exported Al fraction | 1300 | 0.02988506 | 0.5626% | 19.99% | E4.05 | Exported Al fraction | 1294.059 | 0.03029373 | F5.008 | Exported Fe fractions | E5.03 | Exported Fe fraction | 983.2854 | 0.06163987 | 6.577505 | 0.6689%
E8.01 | Crude steel (domestic steel production) | 63200 | 0.8702477 | 27.69% | 14.76% | E8.01 | Crude steel (domestic steel production) | 63678 | 0.8714712 | F5.009 | Exported Al fractions | E5.04 | Exported Al fraction | 2069.787 | 0.1297501 | 29.14429 | 1.408%
E8.02 | Slags (domestic steel production) | 8600 | 0.1184198 | 3.74% | 14.76% | E8.02 | Slags (domestic steel production) | 8602.344 | 0.1177282 | F5.010 | Exported mixed fraction | E5.05 | Exported mixed fraction | 3018.032 | 0.1891934 | 77.12717 | 2.556%
E8.03 | Dusts/Sludge (domestic steel production) | 789 | 0.01086433 | 0.3431% | 14.76% | E8.03 | Dusts/Sludge (domestic steel production) | 789.1948 | 0.0108006 | F4.111 | integrated (in F5.003) | E5.06 | Residues to energy recovery | 1297.197 | 0.08131827
E9.01 | Cast Al | 8740 | 0.9297872 | 3.794% | 14.76% | E9.01 | Cast Al | 8726.909 | 0.9303744
E9.02 | Slags (domestic aluminum production) | 660 | 0.07021277 | 0.2868% | 14.76% | E9.02 | Slags (domestic aluminum production) | 659.5889 | 0.07031866 | F4.121 | excluded | E6.01 | Slags | 3250.539
E5.01 | Domestic Al fractions | 2090 | 0.1282209 | 0.9086% | 19.99% | E5.01 | Domestic Al fractions | 2089.885 | 0.13101 | F5.005 | excluded | E6.02 | Flue gas residues | 998.108
E5.02 | Residues | 6730 | 0.4128834 | 2.823% | 29.1% | E5.02 | Residues | 6493.914 | 0.4070883 | F5.020 | excluded | E6.03 | To flue gas | 6322.506
E5.03 | Exported Fe fractions | 986 | 0.0604908 | 0.4275% | 26.08% | E5.03 | Exported Fe fraction | 983.2854 | 0.06163987
E5.04 | Exported Al fractions | 2080 | 0.1276074 | 0.8999% | 26.08% | E5.04 | Exported Al fraction | 2069.787 | 0.1297501 | F5.006 | excluded | E7.02 | Bottom ash | 1405.194
E5.05 | Exported mixed fractions | 3070 | 0.1883436 | 1.312% | 29.1% | E5.05 | Exported mixed fraction | 3018.032 | 0.1891934 | F5.012 | excluded | E7.03 | Exported Fe fraction | 966.848
E5.06 | Residues to energy recovery | 1300 | 0.0797546 | 0.564% | 29.1% | E5.06 | Residues to energy recovery | 1297.197 | 0.08131827 |  | excluded | E7.01 | Domestic Al fractions | 6.500544
E6.01 | Slags | 3240 | 0.3068182 | 1.413% | 15.27% | E6.01 | Slags | 3250.539 | 0.3074914 |  | excluded | E7.04 | Exported Al fraction | 6.500314
E6.02 | Flue gas residues | 998 | 0.09450758 | 0.434% | 15.27% | E6.02 | Flue gas residues | 998.108 | 0.09441809 |  | excluded | E7.05 | Evaporated water | 865.4957
E6.03 | To flue gas | 6320 | 0.5984848 | 2.749% | 15.27% | E6.03 | To flue gas | 6322.506 | 0.5980905
E7.01 | Domestic Al fractions | 6.5 | 0.002006173 | 0.002826% | 28.64% | E7.01 | Domestic Al fractions | 6.500544 | 0.001999836 | F5.014 | Exported steel | E8.01 | Crude steel (domestic steel production) | 47758.5 | 0.6536034 | 6621.596 | 13.86%
E7.02 | Bottom ash | 1410 | 0.4351852 | 0.611% | 15.27% | E7.02 | Bottom ash | 1405.194 | 0.4322957 | F2.011 | Recycled steel (closed loop) | E8.01 | Crude steel (domestic steel production) | 15919.5 | 0.2178678 | 2207.199 | 13.86%
E7.03 | Exported Fe fraction | 963 | 0.2972222 | 0.4204% | 25.57% | E7.03 | Exported Fe fraction | 966.848 | 0.2974424 | F5.001 | Slags/Dusts (steel) | E8.02 | Slags (domestic steel production) | 9391.539 | 0.1285288 | 161.1225 | 1.716%
E7.04 | Exported Al fraction | 6.5 | 0.002006173 | 0.002826% | 25.57% | E7.04 | Exported Al fraction | 6.500314 | 0.001999765 | F5.003 | integrated (in F5.001) | E8.03 | Dusts/Sludge (domestic steel production) | 789.1948
E7.05 | Evaporated water | 862 | 0.2660494 | 0.3763% | 25.57% | E7.05 | Evaporated water | 865.4957 | 0.2662622
[10 empty] | F5.017 | Exported Al | E9.01 | Cast Al | 2618.073 | 0.278919 | 116.0758 | 4.434%
[10 empty] | F2.012 | Recycled Al (closed loop) | E9.02 | Cast Al | 6108.837 | 0.650811 | 49.74676 | 0.8143%
[10 empty] | F5.002 | Slags/dusts (Al) | E9.02 | Slags (domestic aluminum production) | 659.5889 | 0.07026996 | 0.9472601 | 14.76%
[11 empty] | integrated (in F4.031) | E11.01 | Domestic Al | 5995.245
[11 empty] | integrated (in F4.031) | E11.02 | Exported Al | 5904.008
[11 empty] | integrated (in F4.031) | E11.03 | Exported Fe | 2855.703
[11 empty] | integrated (in F4.031) | E11.04 | Domestic iron | 5344.146
[10 empty] | F4.092 | Domestic steel from decanning |  |  | 1183.966 | 0.1444171 | 1.787102 | 30.54%
[11 empty] | integrated (in F4.092) | E12.01 | Domestic steel from decannning | 773.2707 | 0.5585556 | 1.393905 | 15.27%
[11 empty] | integrated (in F4.092) | E12.02 | Exported steel from decanning | 410.6952 | 0.2966569 | 0.3931963 | 15.27%
[10 empty] | F5.017 | EAF and PGM refining |  |  | 200.4454 | 0.1447875 | 0.09340048 | 0.0466%
[11 empty] | excluded | E12.03 | EAF and PGM refining slags | 200.1654 | 0.1445852 | 0.0934003 | 15.27%
[11 empty] | excluded | E12.04 | Pd and Pt | 0.2800003 | 0.0002022523 | 1.827625e-07 | 15.27%
[10 empty] | F5.006 | Slags regulated components | E13.01 | Slags (regulated components) | 159.8616 | 0.0194995 | 0.2163952 | 0.1354%
[10 empty] | F5.011 | Recycled materials | E13.02 | Recycled materials | 6854.412 | 0.8360834 | 170.3702 | 2.486%
[10 empty] | F5.013 | integrated (F5.011) | E13.03 | Output from energy recovery | 2368.849 | 0.3377184
Note on F10: Author: For establishing the mass balance (the inputs of ELVs were kept constant at 230.000 units of ELVs)
Note on M43: Author: Incineration and related processes, are outside of the system boundary.
Note on M47: Author: Incineration and related processes, are outside of the system boundary.
Note on Q53: Author: Due to the size of the steel industry, steel from ELV represents only a limited input, which also means that closed-loop recycling is limited, e.g. for Sweden the steel from ELV represents only 5% of total steel produced (Andersson et al., 2017).
Note on Q54: Author: Closed loop recycling is assumed to be 50%. As the flow was divided into closed loop recycled steel and recycled steel to other sectors, the TCs and the mass flows are divided by 2.
Note on Q58: Author: Modaresi et al., (2012) report that the recycled cast aluminum is mainly employed in the automotive industry. With Løvik et al., (2014) reporting that 70% of all cast aluminum is secondary, the closed loop recycling rate is set to 70%, but will be also determined by the potential (based on the ICEV production in a year) to take up the recycled cast aluminum.
Note on Q59: Author: Modaresi et al., (2012) report that the recycled cast aluminum is mainly employed in the automotive industry. With Løvik et al., (2014) reporting that 70% of all cast aluminum is secondary, the closed loop recycling rate is set to 70%, but will be also determined by the potential (based on the ICEV production in a year) to take up the recycled cast aluminum.
Note on N71: Author: PGM not assessed specificallly

## A2-4 Derived trans.coefficients
In the following the derived transfercoefficients are presented, with additional information provided through the 'comment' function.
Preceding Flow | Flow name | TCs (goods level) | Fe | Steel | Plastic | Cu | Glass | Al | Al_cast | Paint | Rubber | Carbon black | Pb | Ethylencarbonate | Graphite | Nd | LiMnO4 | LiPF6
Dismantled ELVs | Heavy_fraction | 0.7384107 | 0.967773 | 0.967773 | 0.1330061 | 0.5 | 0.5 | 0.6708413 | 0.6708413 | 0.1330061 | 0.05 | 0.05 | 0.95 | 0.1330061 | 0.6708413 | 0.967773 | 0.6708413 | 0.6708413
| Light_fraction | 0.2615893 | 0.03222704 | 0.03222704 | 0.8669939 | 0.5 | 0.5 | 0.3291587 | 0.3291587 | 0.8669939 | 0.95 | 0.95 | 0.05 | 0.8669939 | 0.3291587 | 0.03222704 | 0.3291587 | 0.3291587
Heavy fraction | Exported_Fe | 0.1529952 | 0.1708965 | 0.1708965 | 0 | 0.05587116 | 0 | 0.0009638597 | 0.0009638597 | 0.01723214 | 0 | 0 | 0 | 0 | 0 | 0.1708965 | 0.0009638597 | 0.0009638597
| Domestic_Fe | 0.7348528 | 0.820835 | 0.820835 | 0 | 0.2683554 | 0 | 0.004629525 | 0.004629525 | 0.08276786 | 0 | 0 | 0 | 0 | 0 | 0.820835 | 0.004629525 | 0.004629525
| Non_Fe_fraction | 0.1121521 | 0.008268482 | 0.008268482 | 1 | 0.6757735 | 1 | 0.9944066 | 0.9944066 | 0.9 | 1 | 1 | 1 | 1 | 1 | 0.008268482 | 0.9944066 | 0.9944066
Light fraction | Fines | 0.290421 | 0.8644538 | 0.8644538 | 0.677577 | 0.2891008 | 0.1565059 | 0 | 0 | 0.677577 | 0.2252044 | 0.2252044 | 0.05 | 0.677577 | 0.3333333 | 0.3333333 | 0.3333333 | 0.3333333
| Shredder_fluff | 0.6489726 | 0.1355462 | 0.1355462 | 0.322423 | 0.7108992 | 0.8434941 | 0 | 0 | 0.322423 | 0.7747956 | 0.7747956 | 0.95 | 0.322423 | 0.3333333 | 0.3333333 | 0.3333333 | 0.3333333
| Al fraction (light fraction processing) | 0.0606064 | 0 | 0 | 0 | 0 | 0 | 1 | 1 | 0 | 0 | 0 | 0 | 0 | 0.3333333 | 0.3333333 | 0.3333333 | 0.3333333
Non-Fe fraction | Exported_mixed_fraction | 0.1891934 | 0.01 | 0.01 | 0.1062 | 0.1447 | 0.5 | 0.001366484 | 0.001901796 | 0.35 | 0.1062 | 0.1 | 0.95 | 0.1062 | 0.5 | 0.01 | 0.001366484 | 0.001366484 |  | [1] | Vermeulen, I., Van Caneghem, J., Block, C., Baeyens, J., Vandecasteele, C., 2011. Automotive shredder residue (ASR): Reviewing its production from end-of-life vehicles (ELVs) and its recycling, energy or chemicals’ valorisation. J. Hazard. Mater. 190, 8–27. https://doi.org/10.1016/j.jhazmat.2011.02.088
| Exported_Al_fraction | 0.1297501 | 0.01 | 0.01 | 0 | 0.01 | 0 | 0.25 | 0.25 | 0.1 | 0 | 0 | 0 | 0 | 0 | 0.01 | 0.25 | 0.25 |  | [2] | Nakamura, S., Kondo, Y., Matsubae, K., Nakajima, K., Tasaki, T., Nagasaka, T., 2012. Quality- and dilution losses in the recycling of ferrous materials from end-of-life passenger cars: Input-output analysis under explicit consideration of scrap quality. Environ. Sci. Technol. 46, 9266–9273. https://doi.org/10.1021/es3013529
| Exported_Fe_fraction | 0.06163987 | 0.96 | 0.96 | 0 | 0.01 | 0 | 0 | 0 | 0.1 | 0 | 0 | 0 | 0 | 0 | 0.96 | 0 | 0 |  | [3] | Gradin, K.T., Luttropp, C., Björklund, A., 2013. Investigating improved vehicle dismantling and fragmentation technology. J. Clean. Prod. 54, 23–29. https://doi.org/10.1016/j.jclepro.2013.05.023
| Residues | 0.4884066 | 0.01 | 0.01 | 0.8938 | 0.8253 | 0.5 | 0.001901796 | 0.001901796 | 0.35 | 0.8938 | 0.9 | 0.05 | 0.8938 | 0.5 | 0.01 | 0.001901796 | 0.001901796 |  | [4] | Bureau of International Recycling, 2016, https://www.euric-aisbl.eu/facts-figures/statistics/download/231/63/32
| Al_fraction | 0.13101 | 0.01 | 0.01 | 0 | 0.01 | 0 | 0.7467317 | 0.7461964 | 0.1 | 0 | 0 | 0 | 0 | 0 | 0.01 | 0.7467317 | 0.7467317 |  | [5] | Passarini, F., Ciacci, L., Santini, A., Vassura, I., Morselli, L., 2014. Aluminium flows in vehicles: Enhancing the recovery at end-of-life. J. Mater. Cycles Waste Manag. 16, 39–45. https://doi.org/10.1007/s10163-013-0175-0
[20 empty] | [6] | Simic, V., Dimitrijevic, B., 2012. Production planning for vehicle recycling factories in the EU legislative and global business environments. Resour. Conserv. Recycl. 60, 78–88. https://doi.org/10.1016/j.resconrec.2011.11.012
Domestic Fe (+ domestic steel from decanning) | Exported_steel | 0.6536034 | 0.6667931 | 0.6667931 | 0 | 0.75 | 0 | 0 | 0 | 0 | 0 | 0 | 0.9 | 0 | 0 | 0.6667931 | 0 | 0 |  | [7] | Passarini, F., Ciacci, F., Nuss, L., Manfredi, P., 2018. Material Flow Analysis of Aluminium , Copper , and Iron in the EU-28. Publications Office of the European Union, Luxembourg. https://doi.org/10.2760/1079
| Slags_and_dusts_steel | 0.1285288 | 0.1109426 | 0.1109426 | 1 | 0 | 1 | 1 | 1 | 1 | 1 | 1 | 0.1 | 1 | 1 | 0.1109426 | 1 | 1 |  | [8] | Diener, D.L., Tillman, A.M., 2016. Scrapping steel components for recycling - Isn’t that good enough? Seeking improvements in automotive component end-of-life. Resour. Conserv. Recycl. 110, 48–60. https://doi.org/10.1016/j.resconrec.2016.03.001
| Recycled_steel | 0.2178678 | 0.2222644 | 0.2222644 | 0 | 0.25 | 0 | 0 | 0 | 0 | 0 | 0 | 0 | 0 | 0 | 0.2222644 | 0 | 0 |  | [9] | Cullen, J.M., Allwood, J.M., Bambach, M.D., Trumpington, C., Cambridge, S., United, P.Z., Tel, K., Metallurgy, F., n.d. Supporting Information: Mapping the global flow of steel: from steelmaking to end ‐ use goods.
[20 empty] | [10] | World auto steel - Recycled steel content of cars 25%, https://www.worldautosteel.org/life-cycle-thinking/recycling/
Domestic Al | Exported_Al | 0.278919 | 0 | 0 | 0 | 0.3 | 0 | 0.5275727 | 0.5275727 | 0 | 0 | 0 | 0 | 0 | 0 | 0 | 0.5275727 | 0.5275727 |  | [11] | Björkman, B., Samuelsson, C., 2014. Recycling of Steel. Handb. Recycl. State-of-the-art Pract. Anal. Sci. 65–83. https://doi.org/10.1016/B978-0-12-396459-5.00006-4
| Slags_Al | 0.07026996 | 1 | 1 | 1 | 0.4 | 1 | 0.05790593 | 0.05790593 | 1 | 1 | 1 | 1 | 1 | 1 | 1 | 0.05790593 | 0.05790593 |  | [12] | Løvik, A.N., Modaresi, R., Müller, D.B., 2014. Long-term strategies for increased recycling of automotive aluminum and its alloying elements. Environ. Sci. Technol. 48, 4257–4265. https://doi.org/10.1021/es405604g
| Recycled_Al | 0.650811 | 0 | 0 | 0 | 0.3 | 0 | 0.4145214 | 0.4145214 | 0 | 0 | 0 | 0 | 0 | 0 | 0 | 0.4145214 | 0.4145214 |  | [13] | Boin, U.M.J., Bertram, M., 2005. Melting Standardized Aluminum Scrap : A Mass Balance Model for Europe.
[20 empty] | [14] | Schau, E.M., Traverso, M., Finkbeiner, M., 2012. Life cycle approach to sustainability assessment : a case study of remanufactured alternators. J. Remanufacturing a SpringerOpen J. 1–14. https://doi.org/10.1186/2210-4690-2-5
Regulated components | Recycled_materials | 0.8360834 | 0.015 | 0.015 | 0.5 | 0.98 | 0.99 | 0.98 | 0.98 | 0.1 | 0.01 | 0.01 | 1 | 0.5 | 1 | 0.015 | 0.98 | 0.98 |  | [15] | Kurdve, M., Zackrisson, M., Johansson, M.I., Ebin, B., 2019. Considerations when Modelling EV Battery Systems. Batteries 5, 1–20. https://doi.org/10.3390/batteries5020040
| Residues_regulated_components | 0.0194995 | 0.015 | 0.015 | 0.5 | 0.01 | 0.01 | 0.01 | 0.01 | 0.8 | 0.99 | 0.99 | 0 | 0.5 | 0 | 0.015 | 0.01 | 0.01 |  | [16] | Alfaro-Algaba, M., Ramirez, F.J., 2020. Techno-economic and environmental disassembly planning of lithium-ion electric vehicle battery packs for remanufacturing. Resour. Conserv. Recycl. 154, 104461. https://doi.org/10.1016/j.resconrec.2019.104461
| Domestic steel from decanning | 0.1444171 | 0.97 | 0.97 | 0 | 0.01 | 0 | 0.01 | 0.01 | 0.1 | 0 | 0 | 0 | 0 | 0 | 0.97 | 0.01 | 0.01 |  | [17] | Olsson, L., Fallahi, S., Schnurr, M., Diener, D., 2018. Circular Business Models for Extended EV Battery Life. Batteries 4, 1–15. https://doi.org/10.3390/batteries4040057
EV motor | Materials from EV motor |  | 0.19 | 0.1707199 | 1 | 0 | 1 | 0.4003122 | 0.4003122 | 1 | 1 | 1 | 1 | 1 | 1 | 0.1707199 | 0.4003122 | 0.4003122
| Exported Cu |  | 0 | 0 | 0 | 0.1873637 | 0 | 0 | 0 | 0 | 0 | 0 | 0 | 0 | 0 | 0 | 0 | 0
| Recycled Cu (closed loop) |  | 0 | 0 | 0 | 0.156673 | 0 | 0 | 0 | 0 | 0 | 0 | 0 | 0 | 0 | 0 | 0 | 0
| EV motors |  | 0.81 | 0.8292801 | 0 | 0.6559633 | 0 | 0.5996878 | 0.5996878 | 0 | 0 | 0 | 0 | 0 | 0 | 0.8292801 | 0.5996878 | 0.5996878
EV batteries | Residues |  | 0.97 | 0.97 | 0 | 0 | 0 | 0.01 | 0.01 | 0.1 | 0 | 0 | 0 | 0.1 | 0.1 | 0.4 | 0.1 | 0.1
| EV Batteries reused/recycled |  | 0.015 | 0.015 | 0.5 | 0.6 | 0.99 | 0.98 | 0.98 | 0.1 | 0.01 | 0.01 | 1 | 0.5 | 0.5 | 0.3 | 0.5 | 0.5
| EV batteries exported |  | 0.015 | 0.015 | 0.5 | 0.4 | 0.01 | 0.01 | 0.01 | 0.8 | 0.99 | 0.99 | 0 | 0.4 | 0.4 | 0.3 | 0.4 | 0.4
Total recycled material: | [13 empty] | *EV battery materials should not be diverted to shredder, but if this should happen, it is modelled based on the assumptions provided in the comments of the cells
Estimation from dismantled ELV to heavy and light fraction
Heavy and light fractions are estimated based on ASR data, that is reported by Vermeulen et al., (2011) [1]. As the reported material resolution is not the same as the composition of the vehicle model, the composition of the ASR flow was further disaggregated, e.g. Iron is disaggreagted to cast iron and steel, based on the relative fraction of iron and steel in the ELV, applying the condition that no extra mass of any mateial can be created, meaning that all material fractions have to be sourced from the ELV that is shredded. This derived relative composition value is used as the transfercoefficient for the light fraction. The heavy fraction is derived by subtracting the value of the light fraction from 1. Assumptions are made for Pb, Ethylencarbonate, Graphite, Nd, LiMnO4 and LiPF6. |  | based on ELV flow resulting from 99% ICEV, 1% EV | [kg] | relative to total ELV flow | relative to material category reported [1] |  | Normalized average content in automotive shredder residue (ASR) based on [1] |  |  |  | weighted based on ELV compos. | est. composituion disaggr. flows | est. comp. with condition that mass flow stays const. to ELV composition | relative fraction of est. comp. with condition that mass flow stays const. to ELV composition |  |  | ASR composition in wt% [1] |  |  | ASR composition [1] normalized to 100%
|  | Cast Fe | 195.094 | 0.1439912 | 0.1960543 |  | Fe | 0.09048156 |  | Cast Fe | 1.774% | 6.287301 | 6.287301 | 2.282% |  |  | min | average | max | min norm | average norm* | max norm | STD
|  | Steel | 800.008 | 0.5904545 | 0.8039457 |  | Al | 0.09448636 |  | Steel | 7.274% | 25.78189 | 25.78189 | 9.357% |  | Fe | 2.2 | 7 | 12 | 8.029197 | 9.048156 | 10.06711 | 0.8319761
|  | Plastic | 157.7 | 0.1163922 | 0.8694454 |  | Non-Fe | 0.0463522 |  | Plastic | 38.58% | 136.7249 | 136.7249 | 49.62% |  | Al | 1.5 | 8.8 | 16 | 5.474453 | 9.448636 | 13.42282 | 3.244907
|  | Cu | 15.76 | 0.01163184 | 1 |  | Rubber | 0.2242137 |  | Cu | 4.635% | 16.42851 | 7.88 | 2.86% |  | Non-Fe | 1 | 3.9 | 6.7 | 3.649635 | 4.63522 | 5.620805 | 0.8047269
|  | Glass | 28.98 | 0.021389 | 1 |  | Plastics | 0.4436878 |  | Glass | 10.08% | 35.71864 | 14.49 | 5.259% |  | Rubber | 7 | 8 | 23 | 25.54745 | 22.42137 | 19.2953 | 2.552427
|  | Al | 42.538 | 0.03139563 | 0.418105 |  | Glass | 0.1007783 |  | Al | 3.951% | 14.00175 | 14.00175 | 5.082% |  | Plastics | 14.2 | 15 | 44 | 51.82482 | 44.36878 | 36.91275 | 6.087825
|  | Cast Al | 59.202 | 0.04369467 | 0.581895 |  | Total | 100 |  | Cast Al | 5.498% | 19.48685 | 19.48685 | 7.073% |  | Glass | 1.5 | 8 | 17.5 | 5.474453 | 10.07783 | 14.68121 | 3.758642
|  | Paint | 23.68 | 0.01747728 | 0.1305546 |  |  |  |  | Paint | 5.793% | 20.53042 | 20.53042 | 7.451% | [5 empty] | 0 | 0
|  | Rubber | 23.56 | 0.01738871 | 0.7376331 |  |  |  |  | Rubber | 16.54% | 58.61793 | 22.382 | 8.123% |  | Total | 27.4 | 50.7 | 119.2 | 100 | 100 | 100
|  | Carbon black | 8.38 | 0.006184949 | 0.2623669 |  |  |  |  | Carbon black | 5.883% | 20.84967 | 7.961 | 2.889%
|  |  | 1354.902 | [6 empty] | Total | 100% | 354.4279 | 275.5261 | 100%
[12 empty] | 354.4279 | 0.203355
Estimation of heavy fraction to exported Fe, domestic Fe and Non-Fe fraction
Based on the values reported by Nakamura et al., (2012) [2], the separation of Fe and Non-Fe metals is set.The Non-Fe fraction is directed to heavy media processing and entails all materials that are not diverted to the ferrous fractions.The composition of the preceding flow is used to calculate ferrous fractions by multiplication with the reported data [2] and the EU-28 steel scrap export rate [4]. The remaining materials are diverted to the Non-Fe fraction. | [7 empty] | Dismantled ELV [kg] | Heavy fraction [kg] | relative composition of heavy fraction |  | TCs ferrous fraction |  |  | Exported Fe [kg] | Domestic Fe [kg] | Non-Fe fraction [kg] | Total [kg]
|  |  | Iron/steel scrap recycled from ELV |  | relative fraction |  | Cast Fe | 195.094 | 188.8067 | 0.1749221 |  | 0.9917315 |  |  | 32.26641 | 154.9791 | 1.561145 | 188.8067
|  |  | Fe | 407.8 | 99.17% |  | Steel | 800.008 | 774.2261 | 0.7172906 |  | 0.9917315 |  |  | 132.3126 | 635.5119 | 6.401675 | 774.2261
|  |  | Cu | 1.1 | 0.2675% |  | Plastic | 157.7 | 20.97506 | 0.01943258 |  | 0 |  |  | 0 | 0 | 20.97506 | 20.97506
|  |  | Al | 2.3 | 0.5593% |  | Cu | 15.76 | 7.88 | 0.007300515 |  | 0.002675097 |  |  | 0.4402647 | 2.11464 | 5.325095 | 7.88
|  |  |  | 411.2 | [2] |  | Glass | 28.98 | 14.49 | 0.01342442 |  | 0 |  |  | 0 | 0 | 14.49 | 14.49
[7 empty] | Al | 42.538 | 28.53625 | 0.02643773 |  | 0.005593385 |  |  | 0.02750494 | 0.1321093 | 28.37663 | 28.53625
|  |  | Steel scrap export and import |  |  |  | Cast Al | 59.202 | 39.71515 | 0.03679455 |  | 0.005593385 |  |  | 0.03827983 | 0.1838623 | 39.49301 | 39.71515
|  |  |  | Export | Domestic |  | Paint | 23.68 | 3.149584 | 0.002917968 |  | 0.1 |  |  | 0.05427407 | 0.2606844 | 2.834626 | 3.149584
|  |  |  | 0.1723214 | 0.8276786 |  | Rubber | 23.56 | 1.178 | 0.001091371 |  | 0 |  |  | 0 | 0 | 1.178 | 1.178
[7 empty] | Carbon black | 8.38 | 0.419 | 0.0003881873 |  | 0 |  |  | 0 | 0 | 0.419 | 0.419
[7 empty] | Sum | 1354.902 | 1079.376 | 1 |  |  |  |  | 165.1393 | 793.1823 | 121.0542 | 1079.376
[9 empty] | 79.66% | 100% |  |  |  |  | 0.1529952 | 0.7348528 | 0.1121521 | 1
Estimation of the light fraction to fines, shredder fluff and Al fraction (light fraction processing)
The flows resulting from light fraction processing are calcualted based on [1]. As the material categories (e.g. 'metals') are not further disaggregated, the disaggregation is undertaken based on the relative mass fractions of the metals. Similarly the disaggregation is undertaken for the the other material fractions. Based on the resulting relative composition of the flows 'fines' and 'shredder fluff', the transfercoefficients are derived. | [10 empty] | Relative composition |  | TCs |  | Mass test
|  |  | Dismantled ELV [kg] | Tk light fraction | Light fraction [kg] | Composition of Fines and Shredder fluff |  |  | Disaggregation of material categories proportional to their mass |  | Fines | Shredder fluff | Fines | Shredder fluff | Fines [kg] | Shredder fluff [kg] | Domestic Al [kg] |  | [1] | Light ASR, further referred to as light fraction | low | mid | max | rel. comp. mid values
|  | Cast Fe | 195.094 | 0.03222704 | 6.287301 |  | Fines | Shredder fluff | 0.1960543 | Cast Fe | 0.04405017 | 0.006907061 | 0.8644538 | 0.1355462 | 5.435081 | 0.8522201 | 0 |  | Fines (light ASR) | Metals | 0.3 | 10.65 | 21 | 22.47%
|  | Steel | 800.008 | 0.03222704 | 25.78189 | Metals | 0.2246835 | 0.03523035 | 0.8039457 | Steel | 0.1806334 | 0.02832329 | 0.8644538 | 0.1355462 | 22.28725 | 3.494638 | 0 |  |  | Wire | 0.5 | 1.75 | 3 | 3.692%
|  | Plastic | 157.7 | 0.8669939 | 136.7249 | Wire | 0.03691983 | 0.09078591 | 0.8694454 | Plastic | 0.5025908 | 0.2391564 | 0.677577 | 0.322423 | 92.64167 | 44.08327 | 0 |  |  | Rubber | 2.6 | 6.45 | 10.3 | 13.61%
|  | Cu | 15.76 | 0.5 | 7.88 | Rubber | 0.1360759 | 0.4681572 | 0.02859983 | Cu | 0.03691983 | 0.09078591 | 0.2891008 | 0.7108992 | 2.278114 | 5.601886 | 0 |  |  | Plastic | 8.7 | 27.4 | 46.1 | 57.81%
|  | Glass | 28.98 | 0.5 | 14.49 | Plastic | 0.5780591 | 0.2750678 | 0.05259029 | Glass | 0.0242616 | 0.1307588 | 0.1565059 | 0.8434941 | 2.26777 | 12.22223 | 0 |  |  | Glass | 0 | 1.15 | 2.3 | 2.426%
|  | Al | 42.538 | 0.3291587 | 14.00175 | Glass | 0.0242616 | 0.1307588 | 0.418105 | Al | 0 | 0 | 0 | 0 | 0 | 0 | 14.00175 |  |  |  | 12.1 | 47.4 | 82.7 | 100%
|  | Cast Al | 59.202 | 0.3291587 | 19.48685 |  | 1 | 1 | 0.581895 | Cast Al | 0 | 0 | 0 | 0 | 0 | 0 | 19.48685 |  | Shredder fluff (heavy ASR) | Metals | 0.2 | 2.6 | 5 | 3.523%
|  | Paint | 23.68 | 0.8669939 | 20.53042 |  |  |  | 0.1305546 | Paint | 0.07546829 | 0.03591137 | 0.677577 | 0.322423 | 13.91094 | 6.619479 | 0 |  |  | Wire | 0.7 | 6.7 | 12.7 | 9.079%
|  | Rubber | 23.56 | 0.95 | 22.382 |  |  |  | 0.7376331 | Rubber | 0.1003741 | 0.3453282 | 0.2252044 | 0.7747956 | 5.040524 | 17.34148 | 0 |  |  | Rubber | 14.1 | 34.55 | 55 | 46.82%
|  | Carbon black | 8.38 | 0.95 | 7.961 |  |  |  | 0.2623669 | Carbon black | 0.03570183 | 0.122829 | 0.2252044 | 0.7747956 | 1.792852 | 6.168148 | 0 | Total: |  | Plastic | 8 | 20.3 | 32.6 | 27.51%
|  | Sum | 1354.902 |  | 275.5261 | [5 empty] | 1 | 1 |  |  | 145.6542 | 96.38335 | 33.4886 | 275.5261 |  | Glass | 8.3 | 9.65 | 11 | 13.08%
[5 empty] | 0.203355 | [9 empty] | 0.5286402 | 0.3498156 | 0.1215442 | 1 |  |  | 31.3 | 73.8 | 116.3 | 100%
Estimation of flows from the Non-Fe fraction to the exported mixed fraction, exported Al and Fe fraction, the Al fraction (recycled) and residues
The flows from Non-Fe fraction to the separate flows after heavy meadia processing are based on Simic and Dimitrijevic (2012) [4], with the fraction of exported ferrous scrap being based on data of the Bureau of International Recycling [5], with assumptions for other material fractions such as plastics, rubber etc. that are mostly diected to residues or exported from the system for additional recycling (see indicated assumptions).
|  |  | Heavy fraction [kg] | Tks Non-Fe fraction | Non-Fe fraction |  |  | Exported_mixed_fraction | Exported_Al_fraction | Exported_Fe_fraction | Residues | Al_fraction | mass balance test |  | Sorting efficiency [6] |  |  |  | Exported_mixed_fraction | Exported_Al_fraction | Exported_Fe_fraction | Residues | Al_fraction
|  | Cast Fe | 188.8067 | 0.008268482 | 1.561145 |  |  | 0.01561145 | 0.01561145 | 1.498699 | 0.01561145 | 0.01561145 | 1.561145 |  | Al (heavy media sorter) | 0.98463286 |  |  | 0.01 | 0.01 | 0.96 | 0.01 | 0.01
|  | Steel | 774.2261 | 0.008268482 | 6.401675 |  |  | 0.06401675 | 0.06401675 | 6.145608 | 0.06401675 | 0.06401675 | 6.401675 |  | Cu (heavy media sorter) | 0.1447 |  |  | 0.01 | 0.01 | 0.96 | 0.01 | 0.01
|  | Plastic | 20.97506 | 1 | 20.97506 |  |  | 2.227552 | 0 | 0 | 18.74751 | 0 | 20.97506 |  | Plastic (Eddy current) | 0.1062 |  |  | 0.1062 | 0 | 0 | 0.8938 | 0
|  | Cu | 7.88 | 0.6757735 | 5.325095 |  |  | 0.7705412 | 0.05325095 | 0.05325095 | 4.394801 | 0.05325095 | 5.325095 |  | Rubber (Eddy current) | 0.1062 |  |  | 0.1447 | 0.01 | 0.01 | 0.8253 | 0.01
|  | Glass | 14.49 | 1 | 14.49 |  |  | 7.245 | 0 | 0 | 7.245 | 0 | 14.49 | [5 empty] | 0.5 | 0 | 0 | 0.5 | 0
|  | Al | 28.53625 | 0.9944066 | 28.37663 |  |  | 0.03877623 | 7.094159 | 0 | 0.05396658 | 21.18973 | 28.37663 |  | Steel scrap export and import |  |  |  | 0.001366484 | 0.25 | 0 | 0.001901796 | 0.7467317
|  | Cast Al | 39.71515 | 0.9944066 | 39.49301 |  |  | 0.07510766 | 9.873252 | 0 | 0.07510766 | 29.46954 | 39.49301 |  | Export | Domestic | Source |  | 0.001901796 | 0.25 | 0 | 0.001901796 | 0.7461964
|  | Paint | 3.149584 | 0.9 | 2.834626 |  |  | 0.9921191 | 0.2834626 | 0.2834626 | 0.9921191 | 0.2834626 | 2.834626 |  | 0.25 | 0.75 | [7] |  | 0.35 | 0.1 | 0.1 | 0.35 | 0.1
|  | Rubber | 1.178 | 1 | 1.178 |  |  | 0.1251036 | 0 | 0 | 1.0528964 | 0 | 1.178 | [5 empty] | 0.1062 | 0 | 0 | 0.8938 | 0
|  | Carbon black | 0.419 | 1 | 0.419 |  |  | 0.0419 | 0 | 0 | 0.3771 | 0 | 0.419 | [5 empty] | 0.1 | 0 | 0 | 0.9 | 0
|  | Sum | 1079.376 |  | 121.0542 |  |  | 11.59573 | 17.38375 | 7.981021 | 33.01813 | 51.07562 | 121.0542
Mass based on material distribution
Estimation of flows from regulated components to recycled materials, slags of regulated components, and domestic steel from decanning
The flows resulting from regulated components are calcualted based on Diener and Tillman (2016) [8], who report values for the ferrous fraction that is directed to steel recycling. The other materials leave the system either as a material flow that is entering a further recycling process or as a residue flow. The values for recycled and residue flows are to a large degree assumed.
|  |  | Regulated components used to estimate TCs are lead battery and wheels of a car |  | Recycled_materials | Residues_regulated_components | Domestic steel from decanning | mass balance test
|  | Cast Fe | 0 |  | 0.015 | 0.015 | 0.97 | 1
|  | Steel | 46.94989 |  | 0.015 | 0.015 | 0.97 | 1
|  | Plastic | 0.6587094 |  | 0.5 | 0.5 | 0 | 1
|  | Cu | 0 |  | 0.98 | 0.01 | 0.01 | 1
|  | Glass | 0 |  | 0.99 | 0.01 | 0 | 1
|  | Al | 0 |  | 0.98 | 0.01 | 0.01 | 1
|  | Cast Al | 0 |  | 0.98 | 0.01 | 0.01 | 1
|  | Paint | 0 |  | 0.1 | 0.8 | 0.1 | 1
|  | Rubber | 18.10526 |  | 0.01 | 0.99 | 0 | 1
|  | Carbon black | 8.328421 |  | 0.01 | 0.99 | 0 | 1
|  | Pb | 11.24088 |  | 1 | 0 | 0 | 1
|  | Sum | 74.04229
Estimation of flows from domestic Fe (incl. domestic steel from decanning) to exported steel, recycled steel and slags/dusts from steel production
The flows resulting from domestic Fe (and domestic Fe from decanning), to exported steel, steel slags/dusts and recycled steel (closed loop are based on Cullen et al., (2012), Björkman and Samuelsson (2014) and the closed-loop recycling rate of automotive steel back into automotive applications as reported [8].
|  |  | Domestic Fe and domestic steel from decanning |  | Exported_steel | Slags_and_dusts_steel | Recycled_steel | mass balance test |  | Exported_steel | Slags_and_dusts_steel | Recycled_steel | mass balance test
|  | Cast Fe | 154.9791 |  | 103.339 | 17.19379 | 34.44634 | 154.9791 |  | 0.6667931 | 0.1109426 | 0.2222644 | 1
|  | Steel | 682.4618 |  | 455.0608 | 75.71407 | 151.6869 | 682.4618 |  | 0.6667931 | 0.1109426 | 0.2222644 | 1 |  |  |  | Inputs [Mt] | Outputs [Mt] | Losses [Mt] | Losses [rel.]
|  | Plastic | 0.6587094 |  | 0 | 0.6587094 | 0 | 0.6587094 |  | 0 | 1 | 0 | 1 |  |  | EAF (Electric arc furnace) | 461.5 | 410.3 | 51.2 | 0.1109426
|  | Cu | 2.11464 |  | 1.58598 | 0 | 0.5286601 | 2.11464 |  | 0.75 | 0 | 0.25 | 1 | [5 empty] | Ferrous scrap to steel: | 0.8890574
|  | Glass | 0 |  | 0 | 0 | 0 | 0 |  | 0 | 1 | 0 | 1
|  | Al | 0.1321093 |  | 0 | 0.1321093 | 0 | 0.1321093 |  | 0 | 1 | 0 | 1 | [5 empty] | Exported steel (directed to other applications) | Used in a closed loop recycling
|  | Cast Al | 0.1838623 |  | 0 | 0.1838623 | 0 | 0.1838623 |  | 0 | 1 | 0 | 1 | [5 empty] | 0.75 | 0.25
|  | Paint | 0.2606844 |  | 0 | 0.2606844 | 0 | 0.2606844 |  | 0 | 1 | 0 | 1
|  | Rubber | 18.10526 |  | 0 | 18.10526 | 0 | 18.10526 |  | 0 | 1 | 0 | 1
|  | Carbon black | 8.328421 |  | 0 | 8.328421 | 0 | 8.328421 |  | 0 | 1 | 0 | 1
|  | Pb | 11.24088 |  | 10.11679 | 1.124088 | 0 | 11.24088 |  | 0.9 | 0.1 | 0 | 1
|  | Sum | 878.4655 |  | 570.1026 | 121.701 | 186.6619 | 878.4655
Estimation of flows from domestic Al production to the exported Al, recycled Al (closed loop) and slags/dusts from Al production
The flows from domestic Al production to exported Al, recycled Al in a closed loop and the losses of Al and other materials to the slags/dusts fraction are estimated based on Løvik et al., (2014 and Boin and Bertram (2005).
|  |  | AL fraction (light fraction processing) and Al fraction (heavy meadia processing) |  | Exported_Al | Slags_Al | Recycled_Al |  |  |  | Exported_Al | Slags_Al | Recycled_Al
|  | Cast Fe | 0.01561145 |  | 0 | 0.01561145 | 0 | 0.01561145 |  |  | 0 | 1 | 0 |  |  |  | Inputs [Mt] | Outputs [Mt] | Losses [Mt] | Losses [rel.]
|  | Steel | 0.06401675 |  | 0 | 0.06401675 | 0 | 0.06401675 |  |  | 0 | 1 | 0 |  |  | Remelter | 4.231 | 3.986 | 0.245 | 0.05790593
|  | Plastic | 0 |  | 0 | 0 | 0 | 0 |  |  | 0 | 1 | 0 | [5 empty] | Recycled Al: | 0.9420941
|  | Cu | 0.05325095 |  | 0.01597528 | 0.02130038 | 0.01597528 | 0.05325095 |  |  | 0.3 | 0.4 | 0.3 |  |  |  | open loop RR (to automotive sector) incl. losses |  |  | 0.5275727
|  | Glass | 0 |  | 0 | 0 | 0 | 0 | mass balance check for Al |  | 0 | 1 | 0 |  |  |  | closed loop RR (to other sectors) incl. losses |  |  | 0.4145214
|  | Al | 35.19148 |  | 18.56607 | 2.037796 | 14.58762 | 35.19148 | 84.14787 |  | 0.5275727 | 0.05790593 | 0.4145214
|  | Cast Al | 48.95639 |  | 25.82805 | 2.834865 | 20.29347 | 48.95639 | 84.14787 |  | 0.5275727 | 0.05790593 | 0.4145214
|  | Paint | 0.2834626 |  | 0 | 0.2834626 | 0 | 0.2834626 |  |  | 0 | 1 | 0
|  | Rubber | 0 |  | 0 | 0 | 0 | 0 |  |  | 0 | 1 | 0
|  | Carbon black | 0 |  | 0 | 0 | 0 | 0 |  |  | 0 | 1 | 0
|  | Sum | 84.56422 |  | 44.4101 | 5.257052 | 34.89707 | 84.56422
Estimation of flows from EV motor reuse/recycling to materials from EV motor, exported Cu, recycled Cu, or reused EV motor (fraction)
The flows resulting from EV motor recycling/reuse to exported Cu, recycled Cu (closed loop) and reused EV motor, are based on the remanufacturing data and the probability of material discard by Schau et al., (2012) [12], who report vaues for a light weight generator. As no data on the remanufacturing of EV motors has been found, the data for alternators was used and upscaled to derive transfercoefficients. For recycling of Cu scrap within the EU and scrap being exported data [5] is used to derive the fraction of exported scrap. | [10 empty] | Replacement probabilities for different materials during remanufacturing of an automotive alternator are taken (Schau et al., 2012) [14]
|  |  | Material composition |  | Materials from EV motor | EV motors | Recycled Cu (closed loop) | Exported Cu | mass balance check |  |  | Mass [kg] | mass weighted replacement probability |  |  |  | Mass [kg] | Replacement probability
|  | Cast Fe | 4.516888 |  | 0.19 | 0.81 | 0 | 0 | 1 |  | Cast Fe | 1.094 | 0.19 |  | Stator | Steel | 0.773 | 0.2
|  | Steel | 35.87623 |  | 0.1707199 | 0.8292801 | 0 | 0 | 1 |  | Steel | 1.653 | 0.1707199 |  | Rotor coil | Cu | 0.55 | 0.22
|  | Plastic | 8.146119 |  | 1 | 0 | 0 | 0 | 1 |  | Plastic | 0.016 | 1 |  | Rotor | Cast Fe | 1.094 | 0.19
|  | Cu | 109.5317 |  | 0 | 0.6559633 | 0.156673 | 0.1873637 | 1 |  | Cu | 0.654 | 0.3440367 |  | Drive shaft | Steel | 0.262 | 0.1
|  | Glass | 0 |  | 1 | 0 | 0 | 0 | 1 |  | Al | 0.961 | 0.4003122 |  | Belt fitting | Steel | 0.519 | 0.1
|  | Al | 184.4256 |  | 0.4003122 | 0.5996878 | 0 | 0 | 1 | [5 empty] | Fan | Plastic | 0.016 | 1
|  | Cast Al | 0 |  | 0.4003122 | 0.5996878 | 0 | 0 | 1 |  | Scrap use | Cu [kt] | relative fraction |  | Spacer | Al | 0.003 | 0.5
|  | Nd | 1.666667 |  | 0.1707199 | 0.8292801 | 0 | 0 | 1 |  | Cu scap net-export | 873 | 0.5446039 |  | Bearings | Steel | 0.099 | 0.5
|  | Rubber | 3.7 |  | 1 | 0 | 0 | 0 | 1 |  | Cu scap domestically processed | 730 | 0.4553961 |  | Slip ring S | Cu | 0.104 | 1
|  | Carbon black | 0 |  | 1 | 0 | 0 | 0 | 1 |  |  | 1603 | [7] |  | Housing | Al | 0.958 | 0.4
|  | Sum | 347.8632 | [13 empty] | 4.378
Estimation of flows from EV battery to reused batteries, exported batteries, or Residues
The flows resulting from EV battery reuse, export to other sectors to be reused in a second life application (e.g. for energy storage), or be partly treated otherwise (indicated as residues flows), represents a highly uncertain future process. The reuse of batteries is modelled with 50%, with some metals such as Cu and Al, being reused to a highly slighter degree (as indicated by Alfaro-Algaba and Ramirez, 2020), with 40% of batteries being reused in other sectors.These assumptions are considered reasonable, and the rate of battery reuse is modelled more expicitly in the different scenarios, employed.
|  |  | Material composition |  |  | EV Batteries reused/recycled | EV batteries exported | Residues
|  | Copper | 57.92893 |  |  | 0.6 | 0.4 | 0
|  | LiMn2O4 | 56.70249 |  |  | 0.5 | 0.4 | 0.1 |  | It is highly uncertain what the future level of reuse, remanufacturing and recycling of EV batteries will be, as it depends on various factors, that influence the level of reuse, remanufacturing and recycling, compiled by Kurdve et al., (2019) [15]. By extension of the battery life time, it is also proposed to reuse vehicle batteries in other sectors, thereby repurposing them, while minimizing the environmental effects of EV batteries, deriving a higher overall value and thereby contributing to other sector's sustainability performance [17]. Therefore, the values of 'exported' EV batteries to other sectors are set relatively high (40%).
|  | Graphite | 54.61239 |  |  | 0.5 | 0.4 | 0.1
|  | Ethylencarbonate | 46.42166 |  |  | 0.5 | 0.4 | 0.1
|  | Aluminium foil | 35.76898 |  |  | 0.6 | 0.4 | 0
|  | Polyethylen | 21.26692 |  |  | 0.5 | 0.4 | 0.1
|  | LiPF6 | 5.512573 |  |  | 0.5 | 0.4 | 0.1
|  | Sum | 278.214
According [16], if disassebly will be pursued, the level of disassembly will be high, as the most profitable sub-components, the battery modules, are likely to be recovered late in the disassembly sequence. Depending on the state of the modules, it is assumed that 50% can be reused.
Note on P6: Author: Recycling rate EU: 0%, Levedeva, N., Di Persio, F., Boon-Brett, L., 2017. Lithium ion battery value chain and related opportunities for Europe. Luxembourg. https://doi.org/10.2760/6060
Note on N8: Author: Assumption that 95% of Pb is directed to the heavy fraction
Note on O8: Author: assumption of diverion similar to Plastic
Note on P8: Author: assumption that diversion is similar to Al
Note on Q8: Author: assumption that diversion similar to Fe
Note on R8: Author: assumption that diversion is similar to Al
Note on S8: Author: assumption that diversion is similar to Al
Note on C10: Author: Bureau of International Recycling [4]
Note on Q10: Author: assumption that Nd is mixed equally between the three fractions, considering the mass distribution of the flows, the diversion follows a similar pattern than Fe/Steel flows.
Note on R10: Author: assumption that diversion similar to Al
Note on S10: Author: assumption that diversion similar to Al
Note on C11: Author: Bureau of International Recycling [4]
Note on Q11: Author: Assumption that Nd is diluted equally between the three fractions, considering the mass distribution of the flows, the diversion follows a similar pattern than Fe/Steel flows.
Note on Q12: Author: Assumption that Nd is diluted equally between the three fractions, considering the mass distribution of the flows, the diversion follows a similar pattern than Fe/Steel flows.
Note on B14: Author: in some publications also referred to as light fluff
Note on P14: Author: after shredding, it is assumed that the fraction is maximally mixed
Note on Q14: Author: after shredding, it is assumed that the fraction is maximally mixed
Note on R14: Author: after shredding, it is assumed that the fraction is maximally mixed
Note on S14: Author: after shredding, it is assumed that the fraction is maximally mixed
Note on B15: Author: in some publications also referred to as heavy fluff
Note on N15: Author: assumption that Pb is diverted to the heaviest fluff fraction
Note on O15: Author: assumption that Ethylencarbonate behaves like the overall plastics fraction
Note on N18: Author: assumption that Pb is diverted to the heaviest fluff fraction
Note on O18: Author: assumption that Ethylencarbonate behaves like the overall plastics fraction
Note on P18: Author: assumption that it is diverted to residues and to exported mixed fraction in equal proportions
Note on R19: Author: assumption that diversion similar to Al
Note on S19: Author: assumption that diversion is similar to Al
Note on Q20: Author: assumption that diversion is similar to Fe
Note on O21: Author: assumption that Ethylencarbonate behaves like the overall plastics fraction
Note on R22: Author: assumption that diversion is similar to Al
Note on S22: Author: assumption that diversion is similar to Al
Note on O24: Author: assumption that Ethylencarbonate behaves like the overall plastics fraction
Note on Q24: Author: assumption that Nd is following the route of Fe, proportionately to the Fe fractions
Note on R24: Author: assumption that LiMnO4 is diverted similar to Al
Note on S24: Author: assumption that LiPF6 is diverted similar to Al
Note on P25: Author: carbon would be oxidized, as it is used to reduce iron oxides to metal, here it is modelled by leaving the steel production process through dusts, even though it would leave the process as CO2, which is not modelled.
Note on O28: Author: assumption that Ethylencarbonate behaves like the overall plastics fraction
Note on R28: Author: assumed to follow Al fractions
Note on S28: Author: assumed to follow Al fractions
Note on P29: Author: modelled in the same way as for steel, as slags fraction represents the flow that combines all waste materials, others than Al
Note on Q29: Author: assumed to follow Fe fractions
Note on O32: Author: assumption that Ethylencarbonate behaves like the overall plastics fraction
Note on P32: Author: assumption that graphite that is present in batteries, would not be diverted to residues
Note on Q32: Author: assumed to follow Fe fractions
Note on R32: Author: assumed to follow Al fractions
Note on S32: Author: assumed to follow Al fractions
Note on K36: Author: assumption that paint is removed if present during remanufacturing/reuse and is not recycled
Note on N36: Author: if at some point Pb should be present, it is assumed that it is diverted with the flow out of the system
Note on O36: Author: assumption that Ethylencarbonate behaves like the overall plastics fraction
Note on P36: Author: assumption that graphite that if it should be present in EV motor flow, would be diverted to the material fraction that leaves the system to be treated through a more dedicated process.
Note on Q36: Author: assumed to follow Fe fractions
Note on R36: Author: assumed to follow Al fractions
Note on S36: Author: assumed to follow Al fractions
Note on G41: Author: Cu reuse/recycling is set according to the remanufacturing rate of batteries, for other materials that do not belong to battery materials, for those the TCs are set identical to the TCs of regulated components.
Note on Q41: Author: assumed that diversion is similar to steel or Fe
Note on B42: Author: for materials that do not belong to battery materials, the TCs are set identical to the TCs of regulated components.
Note on G42: Author: Cu reuse/recycling is set according to the remanufacturing rate of batteries, for other materials that do not belong to battery materials, for those the TCs are set identical to the TCs of regulated components.
Note on Q42: Author: assumed that diversion is similar to steel or Fe
Note on G43: Author: Cu reuse/recycling is set according to the remanufacturing rate of batteries, for other materials that do not belong to battery materials, for those the TCs are set identical to the TCs of regulated components.
Note on Q43: Author: assumed that diversion is similar to steel or Fe
Note on N51: Author: Copper is considered as heavy material by Gradin et al., (2013), but as it often appears in combination with rubber and plastic (cables, electronics), it is assumed that 50% of Cu is directed to the light fraction with the other 50% directed to the heavy fraction
Note on N53: Author: assumption that Al is diverted to 50% to each fraction
Note on N54: Author: assumption that Al is divided to 50% to each fraction
Note on R63: Author: calculated based on difference between exported, domestic and total flow.
Note on R64: Author: calculated based on difference between exported, domestic and total flow.
Note on P66: Author: Cu is calculated based on Cu content of recycled steel scrap [2], calculated by multiplication with steel mass.
Note on Q66: Author: Cu is calculated based on Cu content of recycled steel scrap [2], calculated by multiplication with steel mass.
Note on M70: Author: assumption that 10% of the paint remains on iron and steel components after shredding
Note on E71: Author: Bureau of International Recycling [4]
Note on T78: Author: only European data used from the year 2000 onwards
Note on I95: Author: assumption of 1% cross-contamination to other material flows
Note on J95: Author: assumption of 1% cross-contamination to other material flows
Note on L95: Author: assumption of 1% cross-contamination to other material flows
Note on M95: Author: assumption of 1% cross-contamination to other material flows
Note on Q95: Author: Al heavy media processing and eddy current separation combined in one process, as model [6] represents more disaggregated flows, therefore recycling efficiencies adapted to include both processes.
Note on I96: Author: assumption of 1% cross-contamination to other material flows
Note on J96: Author: assumption of 1% cross-contamination to other material flows
Note on L96: Author: assumption of 1% cross-contamination to other material flows
Note on M96: Author: assumption of 1% cross-contamination to other material flows
Note on I97: Author: Based on recycling efficiency reported [6]
Note on L97: Author: mass balanced through the residues flow
Note on I98: Author: Based on recycling efficiency reported [6]
Note on J98: Author: assumption that 1% of Cu from Non-Fe fraction is lost to each flow
Note on K98: Author: assumption that 1% of copper from Non-Fe fraction is lost to each flow
Note on L98: Author: mass balanced through the residues flow
Note on M98: Author: assumption that 1% of copper from Non-Fe fraction is lost to each flow
Note on I99: Author: assumption that half of the glass is directed to residues and the exported mixed fraction
Note on L99: Author: assumption that half of the glass is directed to residues and the exported mixed fraction
Note on I100: Author: Based on the Al content in light fraction reported by Passarini et al., (2014) [5]
Note on L100: Author: based on [5], who estimate that 1000kg of light fluff contain 6.5 kg of aluminum
Note on M100: Author: Based on fraction of Al scrap exported, as reported by Passarini et al., (2018) [5]
Note on I101: Author: Based on the Al content in light fraction reported by Passarini et al., (2014) [5]
Note on L101: Author: based on [5], who estimate that 1000kg of light fluff contain 6.5 kg of aluminum
Note on M101: Author: Based on fraction of Al scrap exported, as reported by Passarini et al., (2018) [5]
Note on I102: Author: assumed to remain on Fe and Al parts to some degree, assumption that 10% of the paint are distributed to each metal fraction, with the remaining 70% being equally distributed between residues and the exported mixed fraction
Note on J102: Author: assumed that some paint remains on Fe and Al parts to some degree, assumption that 10% of the paint is distributed to each metal fraction, with the remaining 70% being equally distributed between residues and the exported mixed fraction
Note on K102: Author: assumed that some paint remains on Fe and Al parts to some degree, assumption that 10% of the paint is distributed to each metal fraction, with the remaining 70% being equally distributed between residues and the exported mixed fraction
Note on L102: Author: assumed that some paint remains on Fe and Al parts to some degree, assumption that 10% of the paint is distributed to each metal fraction, with the remaining 70% being equally distributed between residues and the exported mixed fraction
Note on M102: Author: assumed that some paint remains on Fe and Al parts to some degree, assumption that 10% of the paint is distributed to each metal fraction, with the remaining 70% being equally distributed between residues and the exported mixed fraction
Note on P102: Author: Bureau of International Recycling [4]
Note on I103: Author: Based on recycling efficiency reported [6]
Note on J105: Author: larger fraction of Al scrap is treated within the system, as the system represents a larger system (EU), compared to Swedish system by Andersson et al, (2017) (see previous sheet)
Note on M105: Author: larger fraction of Al scrap is treated within the system, as the system represents a larger system (EU), compared to Swedish system by Andersson et al, (2017) (see previous sheet)
Note on F111: Author: based on data from [8], with loss accounted with 1% (no mass balance); to ensure mass balance, 2% of materials are distributed equally to recycled materials and residues.
Note on G111: Author: based on data from [8], with loss accounted with 1% (no mass balance); to ensure mass balance, 2% of materials are distributed equally to recycled materials and residues.
Note on H111: Author: based on data from [8]
Note on F112: Author: based on data from [8], with loss accounted with 1% (no mass balance); to ensure mass balance, 2% of materials are distributed equally to recycled materials and residues.
Note on G112: Author: based on data from [8], with loss accounted with 1% (no mass balance); to ensure mass balance, 2% of materials are distributed equally to recycled materials and residues.
Note on H112: Author: based on data from [8]
Note on F113: Author: assumption that 50% of plastics are sorted and sent to recycling
Note on G113: Author: assumption that 50% of plastics are sorted and sent to recycling
Note on F114: Author: assumption that almost all Cu is sorted and sent to recycling
Note on F115: Author: assumption that glass is sorted and collected separately to be sent to recycling if it is diverted to regulated component flows.
Note on F116: Author: assumption that Al is diverted to a dedicated Al flow
Note on F117: Author: assumption that Al is diverted to a dedicated Al flow
Note on F118: Author: assumption that 10% of paint remains on the component surface
Note on F119: Author: assumption that most rubber is not recycled
Note on F120: Author: assumption that carbon black has a similar diversion path as rubber
Note on F121: Author: assumption that Pb is diverted to further recycling
Note on F127: Author: based on Cullen et al., (2013) [7], and reported closed-loop recycling of automotive steel [8].
Note on G127: Author: based on Cullen et al., (2013) [7], and reported closed-loop recycling of automotive steel [8].
Note on H127: Author: based on Cullen et al., (2013) [7], and reported closed-loop recycling of automotive steel [8].
Note on F128: Author: based on Cullen et al., (2013) [7], and reported closed-loop recycling of automotive steel [8].
Note on G128: Author: based on Cullen et al., (2013) [7], and reported closed-loop recycling of automotive steel [8].
Note on H128: Author: based on Cullen et al., (2013) [7], and reported closed-loop recycling of automotive steel [8].
Note on R129: Author: based on [9]
Note on S129: Author: based on [9]
Note on F130: Author: based on Björkman and Samuelsson (2014) [9], reported closed-loop recycling of automotive steel [8].
Note on G130: Author: based on Björkman and Samuelsson (2014) [9], reported closed-loop recycling of automotive steel [8].
Note on H130: Author: based on Björkman and Samuelsson (2014) [9], reported closed-loop recycling of automotive steel [8].
Note on G131: Author: based on Björkman and Samuelsson (2014) [9], assumed that glass behaves similar to Si
Note on G132: Author: based on Björkman and Samuelsson (2014) [9]
Note on G133: Author: based on Björkman and Samuelsson (2014) [9]
Note on G134: Author: assumed that it is oxidized
Note on G135: Author: assumed that it is oxidized
Note on G136: Author: assumed that it is oxidized
Note on F137: Author: estimated, based on Björkman and Samuelsson (2014) [9], who report that Pb mostly goes to the bath during steel recycling
Note on G137: Author: estimated, based on Björkman and Samuelsson (2014) [9], who report that Pb mostly goes to the bath during steel recycling
Note on G143: Author: assumption
Note on G144: Author: assumption
Note on R144: Author: based on [13]
Note on S144: Author: based on [13]
Note on G145: Author: assumption
Note on G146: Author: assumption
Note on U146: Author: estimated by assuming that up to 56% of the mass of cast alloys is scrap (70% of cast alloys are secondary, and they contain up to 80% old scrap) as reported by [12], with around 6% representing losses during the processinig of aluminum [13].
Note on G147: Author: assumption
Note on U147: Author: estimated by assuming that up to 56% of the mass of cast alloys is scrap (70% of cast alloys are secondary, and they contain up to 80% old scrap) (Løvik et al., (2014) [10], with around 6% representing losses during the processinig of aluminum (Boin and Bertram, (2005).
Note on H148: Author: Even though recycled aluminum is attributed to the general Al fraction, when including recycled Al, it is considered that recycled aluminum results in cast Al, as reported by various sources, e.g. [12]
Note on G150: Author: assumption
Note on G151: Author: assumption
Note on G152: Author: assumption
Note on F163: Author: assumption, that glass is not reused.
Note on F166: Author: assumption that Nd follows steel reuse rate
Note on F167: Author: assumption, that rubber is fully replaced
Note on F168: Author: assumption that carbon black follows plastic and rubber replacement rate

## A2-4.1 Transfercoefficients
| Flow | Fe | Steel | Plastic | Cu | Glass | Al | Al_cast | Paint | Rubber | Carbon_black | Pb | Ethylencarbonate | Graphite | Nd | LiMn04 | LiPF6
| Dismantled_ELVs | 1 | 1 | 1 | 1 | 1 | 1 | 1 | 1 | 1 | 1 | 1 | 1 | 1 | 1 | 1 | 1
EV motor | Materials_from_EV_motor | 0.19 | 0.1707199 | 1 | 0 | 1 | 0.4003122 | 0.4003122 | 1 | 1 | 1 | 1 | 1 | 1 | 0.1707199 | 0.4003122 | 0.4003122
| Exported_copper | 0 | 0 | 0 | 0.1873637 | 0 | 0 | 0 | 0 | 0 | 0 | 0 | 0 | 0 | 0 | 0 | 0
| Recycled_copper | 0 | 0 | 0 | 0.156673 | 0 | 0 | 0 | 0 | 0 | 0 | 0 | 0 | 0 | 0 | 0 | 0
| EV_motors | 0.81 | 0.8292801 | 0 | 0.6559633 | 0 | 0.5996878 | 0.5996878 | 0 | 0 | 0 | 0 | 0 | 0 | 0.8292801 | 0.5996878 | 0.5996878
EV batteries | Slags_battery_recycling | 0.97 | 0.97 | 0 | 0 | 0 | 0.01 | 0.01 | 0.1 | 0 | 0 | 0 | 0.1 | 0.1 | 0.4 | 0.1 | 0.1
| EV_batteries_exported | 0.015 | 0.015 | 0.5 | 0.6 | 0.99 | 0.98 | 0.98 | 0.1 | 0.01 | 0.01 | 1 | 0.5 | 0.5 | 0.3 | 0.5 | 0.5
| EV_batteries_recycled | 0.015 | 0.015 | 0.5 | 0.4 | 0.01 | 0.01 | 0.01 | 0.8 | 0.99 | 0.99 | 0 | 0.4 | 0.4 | 0.3 | 0.4 | 0.4
Dismantled ELVs | Heavy_fraction | 0.967773 | 0.967475976 | 0.13126189 | 0.5 | 0.2 | 0.667807991 | 0.667807991 | 0.070945946 | 0 | 0 | 0.5 | 0.13126189 | 0.13126189 | 0.967475976 | 0.667807991 | 0.667807991
| Light_fraction | 0.03222704 | 0.032524024 | 0.86873811 | 0.5 | 0.8 | 0.332192009 | 0.332192009 | 0.929054054 | 1 | 1 | 0.5 | 0.86873811 | 0.86873811 | 0.032524024 | 0.332192009 | 0.332192009
Heavy fraction | Exported_Fe_heavy | 0.1708965 | 0.1708965 | 0 | 0.05587116 | 0 | 0.0009638597 | 0.0009638597 | 0.01723214 | 0 | 0 | 0 | 0 | 0 | 0.1708965 | 0.0009638597 | 0.0009638597
| Domestic_Fe | 0.820835 | 0.820835 | 0 | 0.2683554 | 0 | 0.004629525 | 0.004629525 | 0.08276786 | 0 | 0 | 0 | 0 | 0 | 0.820835 | 0.004629525 | 0.004629525
| Non_Fe_fraction | 0.008268482 | 0.008268482 | 1 | 0.6757735 | 1 | 0.9944066 | 0.9944066 | 0.9 | 1 | 1 | 1 | 1 | 1 | 0.008268482 | 0.9944066 | 0.9944066
Light fraction | Shredder_fluff_1 | 0.8644538 | 0.8644538 | 0.677577 | 0.2891008 | 0.1565059 | 0 | 0 | 0.677577 | 0.2252044 | 0.2252044 | 0.05 | 0.677577 | 0.3333333 | 0.3333333 | 0.3333333 | 0.3333333
| Shredder_fluff_2 | 0.1355462 | 0.1355462 | 0.322423 | 0.7108992 | 0.8434941 | 0 | 0 | 0.322423 | 0.7747956 | 0.7747956 | 0.95 | 0.322423 | 0.3333333 | 0.3333333 | 0.3333333 | 0.3333333
| Domestic_Aluminum | 0 | 0 | 0 | 0 | 0 | 1 | 1 | 0 | 0 | 0 | 0 | 0 | 0.3333333 | 0.3333333 | 0.3333333 | 0.3333333
Non-Fe fraction | Exported_mixed_fraction | 0.01 | 0.01 | 0.1062 | 0.1447 | 0.5 | 0.001366484 | 0.001901796 | 0.35 | 0.1062 | 0.1 | 0.95 | 0.1062 | 0.5 | 0.01 | 0.001366484 | 0.001366484
| Exported_Al_fraction | 0.01 | 0.01 | 0 | 0.01 | 0 | 0.25 | 0.25 | 0.1 | 0 | 0 | 0 | 0 | 0 | 0.01 | 0.25 | 0.25
| Exported_Fe_fraction | 0.96 | 0.96 | 0 | 0.01 | 0 | 0 | 0 | 0.1 | 0 | 0 | 0 | 0 | 0 | 0.96 | 0 | 0
| Residues | 0.01 | 0.01 | 0.8938 | 0.8253 | 0.5 | 0.001901796 | 0.001901796 | 0.35 | 0.8938 | 0.9 | 0.05 | 0.8938 | 0.5 | 0.01 | 0.001901796 | 0.001901796
| Al_fraction | 0.01 | 0.01 | 0 | 0.01 | 0 | 0.7467317 | 0.7461964 | 0.1 | 0 | 0 | 0 | 0 | 0 | 0.01 | 0.7467317 | 0.7467317
Domestic Fe (+ domestic steel from decanning) | Exported_steel | 0.6667931 | 0.6667931 | 0 | 0.75 | 0 | 0 | 0 | 0 | 0 | 0 | 0.9 | 0 | 0 | 0.6667931 | 0 | 0
| Slags_and_dusts_steel | 0.1109426 | 0.1109426 | 1 | 0 | 1 | 1 | 1 | 1 | 1 | 1 | 0.1 | 1 | 1 | 0.1109426 | 1 | 1
| Recycled_steel | 0.2222644 | 0.2222644 | 0 | 0.25 | 0 | 0 | 0 | 0 | 0 | 0 | 0 | 0 | 0 | 0.2222644 | 0 | 0
Domestic Al | Exported_Al | 0 | 0 | 0 | 0.3 | 0 | 0.5275727 | 0.5275727 | 0 | 0 | 0 | 0 | 0 | 0 | 0 | 0.5275727 | 0.5275727
| Slags_Al | 1 | 1 | 1 | 0.4 | 1 | 0.05790593 | 0.05790593 | 1 | 1 | 1 | 1 | 1 | 1 | 1 | 0.05790593 | 0.05790593
| Recycled_Al | 0 | 0 | 0 | 0.3 | 0 | 0.4145214 | 0.4145214 | 0 | 0 | 0 | 0 | 0 | 0 | 0 | 0.4145214 | 0.4145214
Regulated components | Recycled_materials | 0.015 | 0.015 | 0.5 | 0.98 | 0.99 | 0.98 | 0.98 | 0.1 | 0.01 | 0.01 | 1 | 0.5 | 1 | 0.015 | 0.98 | 0.98
| Slags_regulated_components | 0.015 | 0.015 | 0.5 | 0.01 | 0.01 | 0.01 | 0.01 | 0.8 | 0.99 | 0.99 | 0 | 0.5 | 0 | 0.015 | 0.01 | 0.01
| Domestic_steel_from_decanning | 0.97 | 0.97 | 0 | 0.01 | 0 | 0.01 | 0.01 | 0.1 | 0 | 0 | 0 | 0 | 0 | 0.97 | 0.01 | 0.01
| Test for mass balance for each TC group | Fe | Steel | Plastic | Cu | Glass | Al | Al_cast | Paint | Rubber | Carbon_black | Pb | Ethylencarbonate | Graphite | Nd | LiMn04 | LiPF6
Dismantled_ELVs
Materials_from_EV_motor
Exported_copper
Recycled_copper
| EV_motors | 1 | 1 | 1 | 1 | 1 | 1 | 1 | 1 | 1 | 1 | 1 | 1 | 1 | 1 | 1 | 1
Slags_battery_recycling
EV_batteries_exported
| EV_batteries_recycled | 1 | 1 | 1 | 1 | 1 | 1 | 1 | 1 | 1 | 1 | 1 | 1 | 1 | 1 | 1 | 1
Heavy_fraction
| Light_fraction | 1 | 1 | 1 | 1 | 1 | 1 | 1 | 1 | 1 | 1 | 1 | 1 | 1 | 1 | 1 | 1
Exported_Fe_heavy
Domestic_Fe
| Non_Fe_fraction | 1 | 1 | 1 | 1 | 1 | 1 | 1 | 1 | 1 | 1 | 1 | 1 | 1 | 1 | 1 | 1
Shredder_fluff_1
Shredder_fluff_2
| Domestic_Aluminum | 1 | 1 | 1 | 1 | 1 | 1 | 1 | 1 | 1 | 1 | 1 | 1 | 1 | 1 | 1 | 1
Exported_mixed_fraction
Exported_Al_fraction
Exported_Fe_fraction
Residues
| Al_fraction | 1 | 1 | 1 | 1 | 1 | 1 | 1 | 1 | 1 | 1 | 1 | 1 | 1 | 1 | 1 | 1
Exported_steel
Slags_and_dusts_steel
| Recycled_steel | 1 | 1 | 1 | 1 | 1 | 1 | 1 | 1 | 1 | 1 | 1 | 1 | 1 | 1 | 1 | 1
Exported_Al
Slags_Al
| Recycled_Al | 1 | 1 | 1 | 1 | 1 | 1 | 1 | 1 | 1 | 1 | 1 | 1 | 1 | 1 | 1 | 1
Recycled_materials
Slags_regulated_components
| Domestic_steel_from_decanning | 1 | 1 | 1 | 1 | 1 | 1 | 1 | 1 | 1 | 1 | 1 | 1 | 1 | 1 | 1 | 1

## A2-4.2 TCs improved
| Flow | Fe | Steel | Plastic | Cu | Glass | Al | Al_cast | Paint | Rubber | Carbon_black | Pb | Ethylencarbonate | Graphite | Nd | LiMn04 | LiPF6 | Description of changes | Sources and assumption
| Dismantled_ELVs | 1 | 1 | 1 | 1 | 1 | 1 | 1 | 1 | 1 | 1 | 1 | 1 | 1 | 1 | 1 | 1 | no changes, dismantled ELVs determined by the stock-flow model |  | [1] | Hagelüken, C., 2020. Business as Unusual - Requirements for an Effective Circular Economy for Lithium Ion Batteries Requirements for an Effective Circular Economy for Lithium Ion Batteries.
EV motor | Materials_from_EV_motor | 0.109 | 0.08779189 | 1 | 0 | 1 | 0.3403434 | 0.3403434 | 1 | 1 | 1 | 1 | 1 | 1 | 0.1707199 | 0.4003122 | 0.4003122 | Replacement probability for metal parts decreased, it is assumed that 10% improvement in metal parts reuse is achieved in remanufacturing, improvements diverted from "materials_from_EV_motor" | The improvements assumed here represent the magnitude that is at the lower bound, given the market study of the european remanufacturing sector, improvements could be much higher [4], especially if additional improvements are fostered by dedicated policies given the positive green-house-gas saving potential and employment effects of the sector. | [2] | Richa, K., Babbitt, C.W., Gaustad, G., Wang, X., 2014. A future perspective on lithium-ion battery waste flows from electric vehicles. Resour. Conserv. Recycl. 83, 63–76. https://doi.org/10.1016/j.resconrec.2013.11.008
| Exported_copper | 0 | 0 | 0 | 0.1217674 | 0 | 0 | 0 | 0 | 0 | 0 | 0 | 0 | 0 | 0 | 0 | 0 |  |  | [3] | Levedeva, N., Di Persio, F., Boon-Brett, L., 2017. Lithium ion battery value chain and related opportunities for Europe. Luxembourg. https://doi.org/10.2760/6060
| Recycled_copper | 0 | 0 | 0 | 0.156673 | 0 | 0 | 0 | 0 | 0 | 0 | 0 | 0 | 0 | 0 | 0 | 0 |  |  | [4] | Parker, D., Riley, K., Robinson, S., Symington, H., Hollins, O., 2015. Remanufacturing Market Study. Eur. Remanufacturing Netw.
| EV_motors | 0.891 | 0.9122081 | 0 | 0.7215596 | 0 | 0.6596566 | 0.6596566 | 0 | 0 | 0 | 0 | 0 | 0 | 0.8292801 | 0.5996878 | 0.5996878 |  |  | [5] | Hatayama, H., Daigo, I., Tahara, K., 2014. Tracking effective measures for closed-loop recycling of automobile steel in China. "Resources, Conserv. Recycl. 87, 65–71. https://doi.org/10.1016/j.resconrec.2014.03.006
EV batteries | Slags_battery_recycling | 0.97 | 0.97 | 0 | 0 | 0 | 0.01 | 0.01 | 0.1 | 0 | 0 | 0 | 0.1 | 0.1 | 0.4 | 0.1 | 0.1 | Recycling of battery materials doubled (Ethylencarbonate, Graphite, Nd, LiMnO4, LiPF6), with reductions of batteries exported | It is assumed that with larger amounts of spent EV batteries, recycling improvements can set in, that significantly improve the recovery of battery materials, as demonstrated recycling efficiencies can be higher for most battery materials [3] | [6] | Modaresi, R., 2015. Roja Modaresi Dynamics of aluminum use in the global passenger car system Challenges and solutions of recycling and.
| EV_batteries_exported | 0.015 | 0.015 | 0.5 | 0.6 | 0.99 | 0.98 | 0.98 | 0.1 | 0.01 | 0.01 | 1 | 0.1 | 0.1 | 0 | 0.1 | 0.1
| EV_batteries_recycled | 0.015 | 0.015 | 0.5 | 0.4 | 0.01 | 0.01 | 0.01 | 0.8 | 0.99 | 0.99 | 0 | 0.8 | 0.8 | 0.6 | 0.8 | 0.8
Dismantled ELVs | Heavy_fraction | 0.97 | 0.97 | 0.1 | 0.5 | 0.5 | 0.6708413 | 0.6708413 | 0.1330061 | 0.05 | 0.05 | 0.95 | 0.1330061 | 0.6708413 | 0.967773 | 0.6708413 | 0.6708413 | Diversion of Fe and Steel increased from 96,7% to 97%, and of Plastic from 86.7% to 90% | Improvements in hammer mill air separation are considered to be already optimized and therefore reach only minor, incremental improvements
| Light_fraction | 0.03 | 0.03 | 0.9 | 0.5 | 0.5 | 0.3291587 | 0.3291587 | 0.8669939 | 0.95 | 0.95 | 0.05 | 0.8669939 | 0.3291587 | 0.03222704 | 0.3291587 | 0.3291587
Heavy fraction | Exported_Fe_heavy | 0.08881302 | 0.08881302 | 0 | 0.05587116 | 0 | 0.0009638597 | 0.0009638597 | 0.01723214 | 0 | 0 | 0 | 0 | 0 | 0.1708965 | 0.0009638597 | 0.0009638597 | Domestic recycling of Fe increased to by 10%. Diversion of Cu from ferrous fraction increased also by 10%. | Increases of the recycling efficiency by 10% is considered feasible for Cu as it is discussed by [2], for Fe the diversion of Fe scrap to european Fe recyclers is assumed to be feasible
| Domestic_Fe | 0.9029185 | 0.9029185 | 0 | 0.200778 | 0 | 0.004629525 | 0.004629525 | 0.08276786 | 0 | 0 | 0 | 0 | 0 | 0.820835 | 0.004629525 | 0.004629525
| Non_Fe_fraction | 0.008268482 | 0.008268482 | 1 | 0.7433508 | 1 | 0.9944066 | 0.9944066 | 0.9 | 1 | 1 | 1 | 1 | 1 | 0.008268482 | 0.9944066 | 0.9944066
Light fraction | Shredder_fluff_1 | 0.8644538 | 0.8644538 | 0.677577 | 0.2891008 | 0.1565059 | 0 | 0 | 0.677577 | 0.2252044 | 0.2252044 | 0.05 | 0.677577 | 0.3333333 | 0.3333333 | 0.3333333 | 0.3333333 | No changes | It is assumed that no improvements in shredder fluff recovery are achieved, as it is a highly contaminated output fraction with low economic value
| Shredder_fluff_2 | 0.1355462 | 0.1355462 | 0.322423 | 0.7108992 | 0.8434941 | 0 | 0 | 0.322423 | 0.7747956 | 0.7747956 | 0.95 | 0.322423 | 0.3333333 | 0.3333333 | 0.3333333 | 0.3333333
| Domestic_Aluminum | 0 | 0 | 0 | 0 | 0 | 1 | 1 | 0 | 0 | 0 | 0 | 0 | 0.3333333 | 0.3333333 | 0.3333333 | 0.3333333
Non-Fe fraction | Exported_mixed_fraction | 0.01 | 0.01 | 0.1062 | 0.6 | 0.2 | 0.001366484 | 0.001901796 | 0.35 | 0.1062 | 0.1 | 0.95 | 0.1062 | 0.5 | 0.01 | 0.001366484 | 0.001366484 | Diversion of copper from 14.5% to 60.0%, and glass from 50.0% to 80.0% | With a higher share of Evs and an improved recycling system, recovery of Cu is assumed to reach similar values as it is shown for the development of for platin-group metals in the case of catalytic converters [1]
| Exported_Al_fraction | 0.01 | 0.01 | 0 | 0.1 | 0 | 0.25 | 0.25 | 0.1 | 0 | 0 | 0 | 0 | 0 | 0.01 | 0.25 | 0.25
| Exported_Fe_fraction | 0.96 | 0.96 | 0 | 0.1 | 0 | 0 | 0 | 0.1 | 0 | 0 | 0 | 0 | 0 | 0.96 | 0 | 0
| Residues | 0.01 | 0.01 | 0.8938 | 0.1 | 0.8 | 0.001901796 | 0.001901796 | 0.35 | 0.8938 | 0.9 | 0.05 | 0.8938 | 0.5 | 0.01 | 0.001901796 | 0.001901796
| Al_fraction | 0.01 | 0.01 | 0 | 0.1 | 0 | 0.7467317 | 0.7461964 | 0.1 | 0 | 0 | 0 | 0 | 0 | 0.01 | 0.7467317 | 0.7467317
Domestic Fe (+ domestic steel from decanning) | Exported_steel | 0.6332828 | 0.6332828 | 0 | 0.75 | 0 | 0 | 0 | 0 | 0 | 0 | 0.9 | 0 | 0 | 0.6667931 | 0 | 0 | Closed loop recycling to the automotive sector of steel is increased by 20% (potential uptake), with less Fe lost to slags and generally lower Cu content of Cu in recycled steel | The improvement of closed steel recycling by 20% might be optimistic, as high contamination by other metals, especially copper, lead to a downcycling of steel and limit its closed-loop use. Improvements in sorting technology and recycling procecsses could increase the share of recycled steel for automotive applications in the future [5].
| Slags_and_dusts_steel | 0.1 | 0.1 | 1 | 0 | 1 | 1 | 1 | 1 | 1 | 1 | 0.1 | 1 | 1 | 0.1109426 | 1 | 1
| Recycled_steel | 0.2667172 | 0.2667172 | 0 | 0.25 | 0 | 0 | 0 | 0 | 0 | 0 | 0 | 0 | 0 | 0.2222644 | 0 | 0
Domestic Al | Exported_Al | 0 | 0 | 0 | 0.3 | 0 | 0.2374077 | 0.2374077 | 0 | 0 | 0 | 0 | 0 | 0 | 0 | 0.5275727 | 0.5275727 | Closed loop recycling to the automotive sector of Al increased by 70% (potential uptake), with less Al and higher contaminants diversion to slags | With only a few closed loop recycling systems in existence and the high downcycling of aluminum in its recycling process [6], high potential for closed loop recycling still exists and it is assumed that installation of modern sensor technology and presorting of aluminum alloys can lead to a higher closed-loop recycling
| Slags_Al | 1 | 1 | 1 | 0.4 | 1 | 0.05790593 | 0.05790593 | 1 | 1 | 1 | 1 | 1 | 1 | 1 | 0.05790593 | 0.05790593
| Recycled_Al | 0 | 0 | 0 | 0.3 | 0 | 0.7046864 | 0.7046864 | 0 | 0 | 0 | 0 | 0 | 0 | 0 | 0.4145214 | 0.4145214
Regulated components | Recycled_materials | 0.015 | 0.015 | 0.5 | 0.98 | 0.99 | 0.98 | 0.98 | 0.1 | 0.01 | 0.01 | 1 | 0.5 | 1 | 0.015 | 0.98 | 0.98 | No changes in the processing of regulated components | Regulated components already follow a special recycling process, so that it is assumed that no major improvements happen in this regard.
| Slags_regulated_components | 0.015 | 0.015 | 0.5 | 0.01 | 0.01 | 0.01 | 0.01 | 0.8 | 0.99 | 0.99 | 0 | 0.5 | 0 | 0.015 | 0.01 | 0.01
| Domestic_steel_from_decanning | 0.97 | 0.97 | 0 | 0.01 | 0 | 0.01 | 0.01 | 0.1 | 0 | 0 | 0 | 0 | 0 | 0.97 | 0.01 | 0.01
| Test for mass balance for each TC group | Fe | Steel | Plastic | Cu | Glass | Al | Al_cast | Paint | Rubber | Carbon_black | Pb | Ethylencarbonate | Graphite | Nd | LiMn04 | LiPF6
Dismantled_ELVs
Materials_from_EV_motor
Exported_copper
Recycled_copper
| EV_motors | 1 | 1 | 1 | 1 | 1 | 1 | 1 | 1 | 1 | 1 | 1 | 1 | 1 | 1 | 1 | 1
Slags_battery_recycling
EV_batteries_exported
| EV_batteries_recycled | 1 | 1 | 1 | 1 | 1 | 1 | 1 | 1 | 1 | 1 | 1 | 1 | 1 | 1 | 1 | 1
Heavy_fraction
| Light_fraction | 1 | 1 | 1 | 1 | 1 | 1 | 1 | 1 | 1 | 1 | 1 | 1 | 1 | 1 | 1 | 1
Exported_Fe_heavy
Domestic_Fe
| Non_Fe_fraction | 1 | 1 | 1 | 1 | 1 | 1 | 1 | 1 | 1 | 1 | 1 | 1 | 1 | 1 | 1 | 1
Shredder_fluff_1
Shredder_fluff_2
| Domestic_Aluminum | 1 | 1 | 1 | 1 | 1 | 1 | 1 | 1 | 1 | 1 | 1 | 1 | 1 | 1 | 1 | 1
Exported_mixed_fraction
Exported_Al_fraction
Exported_Fe_fraction
Residues
| Al_fraction | 1 | 1 | 1 | 1 | 1 | 1 | 1 | 1 | 1 | 1 | 1 | 1 | 1 | 1 | 1 | 1
Exported_steel
Slags_and_dusts_steel
| Recycled_steel | 1 | 1 | 1 | 1 | 1 | 1 | 1 | 1 | 1 | 1 | 1 | 1 | 1 | 1 | 1 | 1
Exported_Al
Slags_Al
| Recycled_Al | 1 | 1 | 1 | 1 | 1 | 1 | 1 | 1 | 1 | 1 | 1 | 1 | 1 | 1 | 1 | 1
Recycled_materials
Slags_regulated_components
| Domestic_steel_from_decanning | 1 | 1 | 1 | 1 | 1 | 1 | 1 | 1 | 1 | 1 | 1 | 1 | 1 | 1 | 1 | 1
OLD FLOWS | OLD TCs used for earlier system simulations | Fe | Steel | Plastic | Cu | Glass | Al | Al_cast | Paint | Rubber | Carbon_black | Pb | Ethylencarbonate | Graphite | Nd | LiMn04 | LiPF6
| Dismantled_ELVs | 1 | 1 | 1 | 1 | 1 | 1 | 1 | 1 | 1 | 1 | 1 | 1 | 1 | 1 | 1 | 1
EV motor | Materials_from_EV_motor | 1 | 1 | 1 | 0 | 1 | 1 | 1 | 1 | 1 | 1 | 1 | 1 | 1 | 1 | 1 | 1
| Exported_copper | 0 | 0 | 0 | 0.5 | 0 | 0 | 0 | 0 | 0 | 0 | 0 | 0 | 0 | 0 | 0 | 0
| Recycled_copper | 0 | 0 | 0 | 0.5 | 0 | 0 | 0 | 0 | 0 | 0 | 0 | 0 | 0 | 0 | 0 | 0
EV_motors
EV batteries | Slags_battery_recycling | 0.01 | 0.01 | 0.01 | 0.01 | 0.01 | 0.01 | 0.01 | 0.01 | 0.01 | 0.01 | 0.01 | 0.01 | 0.01 | 0.01 | 0.01 | 0.01
| EV_batteries_exported | 0.9 | 0.9 | 0.9 | 0.9 | 0.9 | 0.9 | 0.9 | 0.9 | 0.9 | 0.9 | 0.9 | 0.9 | 0.9 | 0.9 | 0.9 | 0.9
| EV_batteries_recycled | 0.09 | 0.09 | 0.09 | 0.09 | 0.09 | 0.09 | 0.09 | 0.09 | 0.09 | 0.09 | 0.09 | 0.09 | 0.09 | 0.09 | 0.09 | 0.09
Dismantled ELVs | Heavy_fraction | 0.967475976 | 0.967475976 | 0.13126189 | 0.5 | 0.2 | 0.667807991 | 0.667807991 | 0.070945946 | 0 | 0 | 0.5 | 0.13126189 | 0.13126189 | 0.967475976 | 0.667807991 | 0.667807991
| Light_fraction | 0.032524024 | 0.032524024 | 0.86873811 | 0.5 | 0.8 | 0.332192009 | 0.332192009 | 0.929054054 | 1 | 1 | 0.5 | 0.86873811 | 0.86873811 | 0.032524024 | 0.332192009 | 0.332192009
Heavy fraction | Exported_Fe_heavy | 0.200060757 | 0.200060757 | 0 | 0.065385742 | 0 | 0.001128347 | 0.001128347 | 0.020172875 | 0 | 0 | 0.065385742 | 0 | 0 | 0.200060757 | 0.001128347 | 0.001128347
| Domestic_Fe | 0.789343147 | 0.787019155 | 0 | 0.257369931 | 0 | 0.003747568 | 0.003747568 | 0.067 | 0 | 0 | 0.257369931 | 0 | 0 | 0.787019155 | 0.003747568 | 0.003747568
| Non_Fe_fraction | 0.010596096 | 0.012920088 | 1 | 0.677244327 | 1 | 0.995124085 | 0.995124085 | 0.912827125 | 1 | 1 | 0.677244327 | 1 | 1 | 0.012920088 | 0.995124085 | 0.995124085
Light fraction | Shredder_fluff_1 | 0.864453757 | 0.864453757 | 0.677576952 | 0.289100799 | 0.156505864 | 0.00418105 | 0.00581895 | 0.677576952 | 0.225204383 | 0.225204383 | 0.289100799 | 0.677576952 | 0.677576952 | 0.864453757 | 0.00418105 | 0.00418105
| Shredder_fluff_2 | 0.135546243 | 0.135546243 | 0.322423048 | 0.710899201 | 0.843494136 | 0 | 0 | 0.322423048 | 0.774795617 | 0.774795617 | 0.710899201 | 0.322423048 | 0.322423048 | 0.135546243 | 0 | 0
| Domestic_Aluminum | 0 | 0 | 0 | 0 | 0 | 0.99581895 | 0.99418105 | 0 | 0 | 0 | 0 | 0 | 0 | 0 | 0.99581895 | 0.99581895
Non-Fe fraction | Exported_mixed_fraction | 0.15 | 0.2 | 0 | 0.831355992 | 0.265593561 | 0.01 | 0.01 | 0 | 0 | 0 | 0.831355992 | 0 | 0 | 0.2 | 0.01 | 0.01
| Exported_Al_fraction | 0 | 0 | 0 | 0 | 0 | 0.173782334 | 0.173782334 | 0 | 0 | 0 | 0 | 0 | 0 | 0 | 0.173782334 | 0.173782334
| Exported_Fe_fraction | 0.6 | 0.66 | 0 | 0.056214669 | 0 | 0 | 0 | 0 | 0 | 0 | 0.056214669 | 0 | 0 | 0.66 | 0 | 0
| Residues | 0.15 | 0.1 | 0.698567573 | 0 | 0.615511249 | 0.01 | 0.00718523 | 1 | 0 | 0 | 0 | 0.698567573 | 0.698567573 | 0.1 | 0.01 | 0.00718523
| Al_fraction | 0 | 0.02 | 0 | 0.05621467 | 0 | 0.8062177 | 0.8090324 | 0 | 0 | 0 | 0.05621467 | 0 | 0 | 0.02 | 0.8062177 | 0.8090324
Domestic Fe (+ domestic steel from decanning) | Exported_steel | 0.793455868 | 0.793455868 | 0 | 0.793455868 | 0 | 0 | 0 | 0 | 0 | 0 | 0.793455868 | 0 | 0 | 0.793455868 | 0 | 0
| Slags_and_dusts_steel | 0.118382369 | 0.118382369 | 1 | 0.118382369 | 1 | 1 | 1 | 1 | 1 | 1 | 0.118382369 | 1 | 1 | 0.118382369 | 1 | 1
| Recycled_steel | 0.088161763 | 0.088161763 | 0 | 0.088161763 | 0 | 0 | 0 | 0 | 0 | 0 | 0.088161763 | 0 | 0 | 0.088161763 | 0 | 0
Domestic Al | Exported_Al | 0 | 0 | 0 | 0 | 0 | 0.5152 | 0.5152 | 0 | 0 | 0 | 0 | 0 | 0 | 0 | 0 | 0
| Slags_Al | 1 | 1 | 1 | 1 | 1 | 0.08 | 0.08 | 1 | 1 | 1 | 1 | 1 | 1 | 1 | 1 | 1
| Recycled_Al | 0 | 0 | 0 | 0 | 0 | 0.4048 | 0.4048 | 0 | 0 | 0 | 0 | 0 | 0 | 0 | 0 | 0
Regulated components | Recycled_materials | 0.11 | 0.11 | 0.1 | 0.95 | 0.91 | 0.96 | 0.96 | 0.05 | 0.1 | 0.9 | 0.9 | 0.9 | 0.9 | 0.11 | 0.96 | 0.96
| Slags_regulated_components | 0.01 | 0.01 | 0.9 | 0.05 | 0.09 | 0.04 | 0.04 | 0.95 | 0.9 | 0.1 | 0.1 | 0.1 | 0.1 | 0.89 | 0.04 | 0.04
| Domestic_steel_from_decanning | 0.88 | 0.88 | 0 | 0 | 0 | 0 | 0 | 0 | 0 | 0 | 0 | 0 | 0 | 0 | 0 | 0
EXCLUDED IN NEW TC CSV FILE
| Output_from_energy_recovery | 0.01 | 0.01 | 0.8 | 0.05 | 0.01 | 0.01 | 0.01 | 0.05 | 0.9 | 0.9 | 0.05 | 0.8 | 0.8 | 0.01 | 0.01 | 0.01
| Flue_gas_residues | 1 | 1 | 0 | 1 | 1 | 0 | 0 | 0 | 0 | 0 | 1 | 0 | 0 | 1 | 0 | 0
| Flue_gas | 0 | 0 | 0.079268293 | 0 | 0 | 0 | 0 | 0.079268293 | 0.079268293 | 0.079268293 | 0 | 0.079268293 | 0.079268293 | 0 | 0 | 0
| Bottom_Ash_energy_recovery | 0 | 0 | 0.920731707 | 0 | 0 | 1 | 1 | 0.920731707 | 0.920731707 | 0.920731707 | 0 | 0.920731707 | 0.920731707 | 0 | 1 | 1
| Exported_Fe_energy_recovery | 0.7 | 0.7 | 0 | 0 | 0 | 0 | 0 | 0 | 0 | 0 | 0 | 0 | 0 | 0.7 | 0 | 0
| Bottom_ash_slag_treatment | 0.3 | 0.3 | 1 | 1 | 1 | 1 | 1 | 1 | 1 | 1 | 1 | 1 | 1 | 0.3 | 1 | 1
| Heavy_media | 0.1 | 0.02 | 0.3014324 | 0.05621467 | 0.1188952 | 0 | 0 | 0 | 0 | 0 | 0.05621467 | 0.3014324 | 0.3014324 | 0.02 | 0 | 0

## A2-5 Hmax & Mmax
The calculation of maximum Entropy (Hmax) is based on finding a solution that maximized H, by changing the fractions of EV and ICEV, while maintaining their values always between 0 and 100%, using excel solver.
ICEV [%] | 0 |  | Hmax | -2.594554 |  | Hmax solver solution: |  |  | -2.594554 | 100% EV
EV [%] | 100 |  | M | 3203.547 |  | Mmax solver solution: |  |  | 3203.547 | 100% EV
Glider (always 100%) | 100
Generic matrix with 1% of the mass of each component
| Iron | Steel | Plastic | Copper | Glass | Aluminum | Cast aluminum | Paint | Rubber | Carbon black | Lead | Ethylen carbonate | Graphite | Nd | LiMn04 | LiPF6 | Sum
EV battery | 0 | 0 | 0.4253385 | 1.158579 | 0 | 0.7153797 | 0 | 0 | 0 | 0 | 0 | 0.9284333 | 1.092248 | 0 | 1.13405 | 0.1102515 | 5.564279
EV motor and transmission | 0.09033777 | 0.7175247 | 0.1629224 | 2.190634 | 0 | 3.688512 | 0 | 0 | 0.074 | 0 | 0 | 0 | 0 | 0.03333333 | 0 | 0 | 6.957264
Lead battery | 0 | 0 | 0.01317419 | 0 | 0 | 0 | 0 | 0 | 0 | 0 | 0.2248175 | 0 | 0 | 0 | 0 | 0 | 0.2379917
Interior and exterior | 0 | 1.411218 | 2.375276 | 0.2303161 | 0 | 0.3692526 | 0 | 0.235868 | 0.1058018 | 0 | 0 | 0 | 0 | 0 | 0 | 0 | 4.727733
Tires and wheels | 0 | 0.9389978 | 0 | 0 | 0 | 0 | 0 | 0 | 0.3621053 | 0.1665684 | 0 | 0 | 0 | 0 | 0 | 0 | 1.467672
Brakes | 0.3632433 | 0.2118919 | 0 | 0 | 0 | 0 | 0 | 0 | 0 | 0 | 0 | 0 | 0 | 0 | 0 | 0 | 0.5751352
Chassis | 0 | 3.449116 | 0.1177526 | 0.08182806 | 0 | 0 | 0 | 0 | 0 | 0 | 0 | 0 | 0 | 0 | 0 | 0 | 3.648697
Body and doors | 0 | 7.78 | 0.5 | 0 | 0.5766943 | 0 | 0 | 0 | 0 | 0 | 0 | 0 | 0 | 0 | 0 | 0 | 8.856694
Transmission | 0 | 0.5313745 | 0.08000000001 | 0 | 0 | 0.2424 | 0 | 0 | 0 | 0 | 0 | 0 | 0 | 0 | 0 | 0 | 0.8537745
Engine | 1.78524 | 0.58084 | 0 | 0 | 0 | 0 | 0.59652 | 0 | 0 | 0 | 0 | 0 | 0 | 0 | 0 | 0 | 2.9626
Other powertrain | 0 | 1.062956 | 0.5938901 | 0.130018 | 0 | 0 | 0 | 0 | 0 | 0 | 0 | 0 | 0 | 0 | 0 | 0 | 1.786864
Lead battery | 0 | 0 | 0.01317419 | 0 | 0 | 0 | 0 | 0 | 0 | 0 | 0.2248175 | 0 | 0 | 0 | 0 | 0 | 0.2379917
| Iron | Steel | Plastic | Copper | Glass | Aluminum | Cast aluminum | Paint | Rubber | Carbon black | Lead | Ethylen carbonate | Graphite | Nd | LiMn04 | LiPF6 | Sum
Mixed fraction | 0 | 0 | 42.53385 | 115.8579 | 0 | 71.53797 | 0 | 0 | 0 | 0 | 0 | 92.84333 | 109.2248 | 0 | 113.405 | 11.02515 | 556.4279
| 9.033777 | 71.75247 | 16.29224 | 219.0634 | 0 | 368.8512 | 0 | 0 | 7.4 | 0 | 0 | 0 | 0 | 3.333333 | 0 | 0 | 695.7264
| 0 | 0 | 1.317419 | 0 | 0 | 0 | 0 | 0 | 0 | 0 | 22.48175 | 0 | 0 | 0 | 0 | 0 | 23.79917
| 0 | 141.1218 | 237.5276 | 23.03161 | 0 | 36.92526 | 0 | 23.5868 | 10.58018 | 0 | 0 | 0 | 0 | 0 | 0 | 0 | 472.7733
| 0 | 93.89978 | 0 | 0 | 0 | 0 | 0 | 0 | 36.21053 | 16.65684 | 0 | 0 | 0 | 0 | 0 | 0 | 146.7672
| 36.32433 | 21.18919 | 0 | 0 | 0 | 0 | 0 | 0 | 0 | 0 | 0 | 0 | 0 | 0 | 0 | 0 | 57.51352
| 0 | 344.9116 | 11.77526 | 8.182806 | 0 | 0 | 0 | 0 | 0 | 0 | 0 | 0 | 0 | 0 | 0 | 0 | 364.8697
| 0 | 778 | 50 | 0 | 57.66943 | 0 | 0 | 0 | 0 | 0 | 0 | 0 | 0 | 0 | 0 | 0 | 885.6694
| 0 | 0 | 0 | 0 | 0 | 0 | 0 | 0 | 0 | 0 | 0 | 0 | 0 | 0 | 0 | 0 | 0
| 0 | 0 | 0 | 0 | 0 | 0 | 0 | 0 | 0 | 0 | 0 | 0 | 0 | 0 | 0 | 0 | 0
| 0 | 0 | 0 | 0 | 0 | 0 | 0 | 0 | 0 | 0 | 0 | 0 | 0 | 0 | 0 | 0 | 0
| 0 | 0 | 0 | 0 | 0 | 0 | 0 | 0 | 0 | 0 | 0 | 0 | 0 | 0 | 0 | 0 | 0
| 45.35811 | 1450.875 | 359.4464 | 366.1356 | 57.66943 | 477.3145 | 0 | 23.5868 | 54.19071 | 16.65684 | 22.48175 | 92.84333 | 109.2248 | 3.333333 | 113.405 | 11.02515 | 3203.547
M | 45.35811 | 1450.875 | 359.4464 | 366.1356 | 57.66943 | 477.3145 | 0 | 23.5868 | 54.19071 | 16.65684 | 22.48175 | 92.84333 | 109.2248 | 3.333333 | 113.405 | 11.02515 | 3203.547
c | 0.01415872 | 0.4528965 | 0.1122026 | 0.1142907 | 0.01800175 | 0.1489956 | 0 | 0.007362716 | 0.01691585 | 0.0051995 | 0.00701777 | 0.02898142 | 0.03409496 | 0.001040513 | 0.03539982 | 0.003441544 | 1
m | 1 | 1 | 1 | 1 | 1 | 1 | 1 | 1 | 1 | 1 | 1 | 1 | 1 | 1 | 1 | 1
H | -0.08696518 | -0.517546 | -0.3540915 | -0.3576408 | -0.1043331 | -0.4092401 | 0 | -0.05216886 | -0.09955789 | -0.03945075 | -0.05021054 | -0.1480582 | -0.166189 | -0.01030992 | -0.1706312 | -0.02816122 | -2.594554
Hrel | 0.03351835 | 0.199474 | 0.1364749 | 0.1378429 | 0.04021233 | 0.1577304 | 0 | 0.02010706 | 0.03837187 | 0.01520521 | 0.01935228 | 0.05706498 | 0.064053 | 0.003973675 | 0.06576513 | 0.01085397 | 1

## A2-6 RSE components
Generic component composition
| Components | Iron | Steel | Plastic | Copper | Glass | Aluminum | Cast aluminum | Paint | Rubber | Carbon black | Lead | Ethylen carbonate | Graphite | Nd | LiMn04 | LiPF6 | Total mass |  | % of EV | % of EV | % of ICEV | % of ICEV | % of glider |  | Hmax | -2.594554
Common EV and ICEV components | Interior and exterior | 0 | 70.56091 | 118.7638 | 11.5158 | 0 | 18.46263 | 0 | 11.7934 | 5.290089 | 0 | 0 | 0 | 0 | 0 | 0 | 0 | 236.3867 |  | 14.76% |  | 18.82% |  | 24.23% |  | M_global | 3203.547
| Tires and wheels | 0 | 46.94989 | 0 | 0 | 0 | 0 | 0 | 0 | 18.10526 | 8.328421 | 0 | 0 | 0 | 0 | 0 | 0 | 73.38358 |  | 4.581% |  | 5.843% |  | 7.521%
| Brakes | 18.16216 | 10.5946 | 0 | 0 | 0 | 0 | 0 | 0 | 0 | 0 | 0 | 0 | 0 | 0 | 0 | 0 | 28.75676 |  | 1.795% |  | 2.29% |  | 2.947%
| Chassis | 0 | 172.4558 | 5.887629 | 4.091403 | 0 | 0 | 0 | 0 | 0 | 0 | 0 | 0 | 0 | 0 | 0 | 0 | 182.4349 |  | 11.39% |  | 14.53% |  | 18.7%
| Body and doors | 0 | 389 | 25 | 0 | 28.83472 | 0 | 0 | 0 | 0 | 0 | 0 | 0 | 0 | 0 | 0 | 0 | 442.8347 |  | 27.65% |  | 35.26% |  | 45.39% | 88.31%
| Lead battery | 0 | 0 | 0.6587094 | 0 | 0 | 0 | 0 | 0 | 0 | 0 | 11.24088 | 0 | 0 | 0 | 0 | 0 | 11.89959 | 975.6962 | 0.7429% | 60.91% | 0.9475% | 77.69% | 1.22%
EV components | EV battery | 0 | 0 | 21.26692 | 57.92893 | 0 | 35.76898 | 0 | 0 | 0 | 0 | 0 | 46.42166 | 54.61239 | 0 | 56.70249 | 5.512573 | 278.214 |  | 17.37%
| EV motor and transmission | 4.516888 | 35.87623 | 8.146119 | 109.5317 | 0 | 184.4256 | 0 | 0 | 3.7 | 0 | 0 | 0 | 0 | 1.666667 | 0 | 0 | 347.8632 | 626.0772 | 21.72% | 39.09%
ICEV components | Engine | 89.262 | 29.042 | 0 | 0 | 0 | 0 | 29.826 | 0 | 0 | 0 | 0 | 0 | 0 | 0 | 0 | 0 | 148.13 |  |  |  | 11.8%
| Transmission | 0 | 26.56873 | 4 | 0 | 0 | 12.12 | 0 | 0 | 0 | 0 | 0 | 0 | 0 | 0 | 0 | 0 | 42.68873 |  |  |  | 3.399%
| Other powertrain | 0 | 53.14781 | 29.69451 | 6.500902 | 0 | 0 | 0 | 0 | 0 | 0 | 0 | 0 | 0 | 0 | 0 | 0 | 89.34322 | 280.1619 |  |  | 7.114% | 22.31%
EV |  | 22.67905 | 725.4375 | 179.7232 | 183.0678 | 28.83472 | 238.6572 | 0 | 11.7934 | 27.09535 | 8.328421 | 11.24088 | 46.42166 | 54.61239 | 1.666667 | 56.70249 | 5.512573 | 1601.773 |  | 100% | 100% | 100% | 100%
ICEV |  | 107.4242 | 798.3198 | 184.0047 | 22.10811 | 28.83472 | 30.58263 | 29.826 | 11.7934 | 23.39535 | 8.328421 | 11.24088 | 0 | 0 | 0 | 0 | 0 | 1255.858
m | Components | Iron | Steel | Plastic | Copper | Glass | Aluminum | Cast aluminum | Paint | Rubber | Carbon black | Lead | Ethylen carbonate | Graphite | Nd | LiMn04 | LiPF6 | Sum of concentrations | m
Concentration | Interior and exterior | 0 | 0.2984978 | 0.5024134 | 0.04871596 | 0 | 0.07810352 | 0 | 0.0498903 | 0.02237897 | 0 | 0 | 0 | 0 | 0 | 0 | 0 | 1 | 0.07378905
| Tires and wheels | 0 | 0.6397875 | 0 | 0 | 0 | 0 | 0 | 0 | 0.2467209 | 0.1134916 | 0 | 0 | 0 | 0 | 0 | 0 | 1 | 0.02290698
| Brakes | 0.6315789 | 0.3684211 | 0 | 0 | 0 | 0 | 0 | 0 | 0 | 0 | 0 | 0 | 0 | 0 | 0 | 0 | 1 | 0.008976539
| Chassis | 0 | 0.9453008 | 0.0322725 | 0.02242665 | 0 | 0 | 0 | 0 | 0 | 0 | 0 | 0 | 0 | 0 | 0 | 0 | 1 | 0.05694777
| Body and doors | 0 | 0.8784316 | 0.05645447 | 0 | 0.06511395 | 0 | 0 | 0 | 0 | 0 | 0 | 0 | 0 | 0 | 0 | 0 | 1 | 0.1382326
| Lead battery | 0 | 0 | 0.05535566 | 0 | 0 | 0 | 0 | 0 | 0 | 0 | 0.9446443 | 0 | 0 | 0 | 0 | 0 | 1 | 0.003714504
| EV battery | 0 | 0 | 0.0764409 | 0.2082172 | 0 | 0.1285665 | 0 | 0 | 0 | 0 | 0 | 0.166856 | 0.1962964 | 0 | 0.2038089 | 0.01981415 | 1 | 0.08684561
| EV motor and transmission | 0.01298467 | 0.1031332 | 0.02341759 | 0.31487 | 0 | 0.5301671 | 0 | 0 | 0.01063637 | 0 | 0 | 0 | 0 | 0.004791155 | 0 | 0 | 1 | 0.1085869
| Engine | 0.6025923 | 0.1960575 | 0 | 0 | 0 | 0 | 0.2013502 | 0 | 0 | 0 | 0 | 0 | 0 | 0 | 0 | 0 | 1 | 0.04623938
| Transmission | 0 | 0.6223827 | 0.09370155 | 0 | 0 | 0.2839157 | 0 | 0 | 0 | 0 | 0 | 0 | 0 | 0 | 0 | 0 | 1 | 0.01332546
| Other powertrain | 0 | 0.5948723 | 0.3323644 | 0.07276324 | 0 | 0 | 0 | 0 | 0 | 0 | 0 | 0 | 0 | 0 | 0 | 0 | 1 | 0.02788885
H | Components | Iron | Steel | Plastic | Copper | Glass | Aluminum | Cast aluminum | Paint | Rubber | Carbon black | Lead | Ethylen carbonate | Graphite | Nd | LiMn04 | LiPF6 | H
normalized mass | Interior and exterior | 0 | -0.03841769 | -0.03681507 | -0.01567098 | 0 | -0.02119969 | 0 | -0.01592223 | -0.009052077 | 0 | 0 | 0 | 0 | 0 | 0 | 0 | 0.1370777
| Tires and wheels | 0 | -0.00944312 | 0 | 0 | 0 | 0 | 0 | 0 | -0.01141091 | -0.008161506 | 0 | 0 | 0 | 0 | 0 | 0 | 0.02901554
| Brakes | -0.003758609 | -0.004764184 | 0 | 0 | 0 | 0 | 0 | 0 | 0 | 0 | 0 | 0 | 0 | 0 | 0 | 0 | 0.008522793
| Chassis | 0 | -0.004368775 | -0.009103869 | -0.006997037 | 0 | 0 | 0 | 0 | 0 | 0 | 0 | 0 | 0 | 0 | 0 | 0 | 0.02046968
| Body and doors | 0 | -0.0227068 | -0.03236076 | 0 | -0.03547145 | 0 | 0 | 0 | 0 | 0 | 0 | 0 | 0 | 0 | 0 | 0 | 0.09053901
| Lead battery | 0 | 0 | -0.0008584843 | 0 | 0 | 0 | 0 | 0 | 0 | 0 | -0.0002882789 | 0 | 0 | 0 | 0 | 0 | 0.001146763
| EV battery | 0 | 0 | -0.0246258 | -0.04093643 | 0 | -0.03304314 | 0 | 0 | 0 | 0 | 0 | -0.03743421 | -0.04004273 | 0 | -0.04061618 | -0.009734966 | 0.2264334
| EV motor and transmission | -0.008836316 | -0.03670353 | -0.01377271 | -0.05700187 | 0 | -0.05270351 | 0 | 0 | -0.007570656 | 0 | 0 | 0 | 0 | -0.004008792 | 0 | 0 | 0.1805974
| Engine | -0.02036113 | -0.02131001 | 0 | 0 | 0 | 0 | -0.02152749 | 0 | 0 | 0 | 0 | 0 | 0 | 0 | 0 | 0 | 0.06319863
| Transmission | 0 | -0.005673823 | -0.004265002 | 0 | 0 | -0.006872246 | 0 | 0 | 0 | 0 | 0 | 0 | 0 | 0 | 0 | 0 | 0.01681107
| Other powertrain | 0 | -0.01243191 | -0.01473036 | -0.007672 | 0 | 0 | 0 | 0 | 0 | 0 | 0 | 0 | 0 | 0 | 0 | 0 | 0.03483427
RSE | Components | Iron | Steel | Plastic | Copper | Glass | Aluminum | Cast aluminum | Paint | Rubber | Carbon black | Lead | Ethylen carbonate | Graphite | Nd | LiMn04 | LiPF6 | RSE | RSE - aggregated | % of EV | % of EV |  | % of ICEV | % of glider
Common EV and ICEV components | Interior and exterior | 0 | 0.01480705 | 0.01418936 | 0.00603995 | 0 | 0.008170843 | 0 | 0.006136788 | 0.003488876 | 0 | 0 | 0 | 0 | 0 | 0 | 0 | 0.05283287 |  | 19.76% |  | 34.13% |  | 47.8%
| Tires and wheels | 0 | 0.003639593 | 0 | 0 | 0 | 0 | 0 | 0 | 0.004398025 | 0.003145629 | 0 | 0 | 0 | 0 | 0 | 0 | 0.01118325 |  | 4.182% |  | 7.225% |  | 10.12%
| Brakes | 0.001448653 | 0.001836224 | 0 | 0 | 0 | 0 | 0 | 0 | 0 | 0 | 0 | 0 | 0 | 0 | 0 | 0 | 0.003284878 |  | 1.228% |  | 2.122% |  | 2.972%
| Chassis | 0 | 0.001683825 | 0.003508838 | 0.002696817 | 0 | 0 | 0 | 0 | 0 | 0 | 0 | 0 | 0 | 0 | 0 | 0 | 0.007889479 |  | 2.95% |  | 5.097% |  | 7.138%
| Body and doors | 0 | 0.008751715 | 0.01247257 | 0 | 0.0136715 | 0 | 0 | 0 | 0 | 0 | 0 | 0 | 0 | 0 | 0 | 0 | 0.03489579 |  | 13.05% |  | 22.54% |  | 31.57% | 86.51%
| Lead battery | 0 | 0 | 0.0003308793 | 0 | 0 | 0 | 0 | 0 | 0 | 0 | 0.0001111092 | 0 | 0 | 0 | 0 | 0 | 0.0004419885 | 0.1105282 | 0.1653% | 41.33% | 0.2855% | 71.4% | 0.3999%
EV components | EV battery | 0 | 0 | 0.009491342 | 0.01577783 | 0 | 0.01273557 | 0 | 0 | 0 | 0 | 0 | 0.01442799 | 0.01543338 | 0 | 0.0156544 | 0.003752077 | 0.08727259 |  | 32.64%
| EV motor and transmission | 0.003405717 | 0.01414637 | 0.005308316 | 0.02196981 | 0 | 0.02031313 | 0 | 0 | 0.002917902 | 0 | 0 | 0 | 0 | 0.001545079 | 0 | 0 | 0.06960633 | 0.1568789 | 26.03% | 58.67%
ICEV components | Engine | 0.007847642 | 0.008213361 | 0 | 0 | 0 | 0 | 0.008297183 | 0 | 0 | 0 | 0 | 0 | 0 | 0 | 0 | 0 | 0.02435819 |  |  |  | 15.74%
| Transmission | 0 | 0.00218682 | 0.001643829 | 0 | 0 | 0.00264872 | 0 | 0 | 0 | 0 | 0 | 0 | 0 | 0 | 0 | 0 | 0.006479368 |  |  |  | 4.186%
| Other powertrain | 0 | 0.00479154 | 0.005677414 | 0.002956963 | 0 | 0 | 0 | 0 | 0 | 0 | 0 | 0 | 0 | 0 | 0 | 0 | 0.01342592 | 0.04426347 |  |  | 8.674% | 28.6%
[18 empty] | 0.2674072 |  | 100% |  | 100%
0.1547917
|  | Iron | Steel | Plastic | Copper | Glass | Aluminum | Cast aluminum | Paint | Rubber | Carbon black | Lead | Ethylen carbonate | Graphite | Nd | LiMn04 | LiPF6 | RSE
| ∑RSE | 0.01270201 | 0.0600565 | 0.05262255 | 0.04944137 | 0.0136715 | 0.04386826 | 0.008297183 | 0.006136788 | 0.0108048 | 0.003145629 | 0.0001111092 | 0.01442799 | 0.01543338 | 0.001545079 | 0.0156544 | 0.003752077 | 0.2674072
| ∑M | 111.9411 | 834.196 | 213.4177 | 189.5687 | 28.83472 | 250.7772 | 29.826 | 11.7934 | 27.09535 | 8.328421 | 11.24088 | 46.42166 | 54.61239 | 1.666667 | 56.70249 | 5.512573 | 0.1547917
RSE/M | Components | Iron | Steel | Plastic | Copper | Glass | Aluminum | Cast aluminum | Paint | Rubber | Carbon black | Lead | Ethylen carbonate | Graphite | Nd | LiMn04 | LiPF6 | RSE/M | RSE/M - aggregated
Common EV and ICEV components | Interior and exterior | 0 | 0.0002098478 | 0.0001194755 | 0.0005244923 | 0 | 0.0004425611 | 0 | 0.0005203578 | 0.0006595117 | 0 | 0 | 0 | 0 | 0 | 0 | 0 | 0.0002235019
| Tires and wheels | 0 | 7.752079e-05 | 0 | 0 | 0 | 0 | 0 | 0 | 0.0002429142 | 0.0003776982 | 0 | 0 | 0 | 0 | 0 | 0 | 0.0001523944
| Brakes | 7.976215e-05 | 0.0001733171 | 0 | 0 | 0 | 0 | 0 | 0 | 0 | 0 | 0 | 0 | 0 | 0 | 0 | 0 | 0.0001142298
| Chassis | 0 | 9.763805e-06 | 0.0005959679 | 0.0006591422 | 0 | 0 | 0 | 0 | 0 | 0 | 0 | 0 | 0 | 0 | 0 | 0 | 4.324546e-05
| Body and doors | 0 | 2.249798e-05 | 0.0004989029 | 0 | 0.0004741333 | 0 | 0 | 0 | 0 | 0 | 0 | 0 | 0 | 0 | 0 | 0 | 7.880093e-05
| Lead battery | 0 | 0 | 0.0005023145 | 0 | 0 | 0 | 0 | 0 | 0 | 0 | 9.884392e-06 | 0 | 0 | 0 | 0 | 0 | 3.714319e-05 | 0.0006493157
EV components | EV battery | 0 | 0 | 0.0004462959 | 0.0002723653 | 0 | 0.0003560507 | 0 | 0 | 0 | 0 | 0 | 0.000310803 | 0.0002825984 | 0 | 0.0002760795 | 0.0006806398 | 0.0003136887
| EV motor and transmission | 0.0007539962 | 0.0003943104 | 0.0006516374 | 0.0002005795 | 0 | 0.0001101427 | 0 | 0 | 0.0007886223 | 0 | 0 | 0 | 0 | 0.0009270475 | 0 | 0 | 0.0002000968 | 0.0005137856
ICEV components | Engine | 8.791694e-05 | 0.0002828098 | 0 | 0 | 0 | 0 | 0.0002781862 | 0 | 0 | 0 | 0 | 0 | 0 | 0 | 0 | 0 | 0.0001644379
| Transmission | 0 | 8.230806e-05 | 0.0004109571 | 0 | 0 | 0.0002185412 | 0 | 0 | 0 | 0 | 0 | 0 | 0 | 0 | 0 | 0 | 0.0001517817
| Other powertrain | 0 | 9.015499e-05 | 0.0001911941 | 0.0004548543 | 0 | 0 | 0 | 0 | 0 | 0 | 0 | 0 | 0 | 0 | 0 | 0 | 0.0001502735 | 0.0004664931
| ∑RSE/M | 0.0009216753 | 0.001342531 | 0.003416745 | 0.002111434 | 0.0004741333 | 0.001127296 | 0.0002781862 | 0.0005203578 | 0.001691048 | 0.0003776982 | 9.884392e-06 | 0.000310803 | 0.0002825984 | 0.0009270475 | 0.0002760795 | 0.0006806398 | 0.001629594
Glider - common EV and ICEV components
EV specific components
ICEV specific components
Glider - common EV and ICEV components
EV specific components
ICEV specific components
Glider - common EV and ICEV components
EV specific components
ICEV specific components
Note on X212: Author: Excluded for better visibility of the other lables in the plot